## properties
Fe | Si | C | Al | B | P | Ga | Ge | Cu | Ag | Au | Zn | Ti | V | Cr | Mn | Zr | Nb | Mo | Hf | Ta | W | Ce | Pr | Nd | Gd | U | Annealing temperature (K) | Annealing time (s) | Primary Crystallization Onset (K) | Primary Crystallization Peak (K) (Average if range given) | Secondary Crystallization | Longitudinal Annealing field | Transverse Annealing field | Ribbon thickness (um) take average if a range is specified | Coercivity (A/m) | Curie Temperature (K) | core loss (kW/m^3) 0.2T 100kHz | electrical resistivity (10^-6*om*m) | Grain Diameter (nm) | Permeability 1kHz | magnetostriction (10^-6) | magnetic saturation(T) | BCC Lattice Parameter (nm) | reference doi
75.5 | 10.5 | 0 | 0 | 10 | 0 | 0 | 0 | 1 | 0 | 0 | 0 | 0 | 0 | 0 | 0 | 0 | 3 | 0 | 0 | 0 | 0 | 0 | 0 | 0 | 0 | 0 | 813 | 3600 |  |  |  | 0 | 0 | 23 | [7 empty] | 1.3554 |  | 10.4028/www.scientific.net/JMNM.1.135
73.5 | 14.5 | 0 | 0 | 8 | 0 | 0 | 0 | 1 | 0 | 0 | 0 | 0 | 0 | 0 | 0 | 0 | 3 | 0 | 0 | 0 | 0 | 0 | 0 | 0 | 0 | 0 | 813 | 3600 |  |  |  | 0 | 0 | 23 | [7 empty] | 1.248266 |  | 10.4028/www.scientific.net/JMNM.1.135
73.5 | 15.5 | 0 | 0 | 7 | 0 | 0 | 0 | 1 | 0 | 0 | 0 | 0 | 0 | 0 | 0 | 0 | 3 | 0 | 0 | 0 | 0 | 0 | 0 | 0 | 0 | 0 | 813 | 3600 |  |  |  | 0 | 0 | 23 | [7 empty] | 1.228153 |  | 10.4028/www.scientific.net/JMNM.1.135
72.5 | 16.5 | 0 | 0 | 7 | 0 | 0 | 0 | 1 | 0 | 0 | 0 | 0 | 0 | 0 | 0 | 0 | 3 | 0 | 0 | 0 | 0 | 0 | 0 | 0 | 0 | 0 | 813 | 3600 |  |  |  | 0 | 0 | 23 | [7 empty] | 1.191068 |  | 10.4028/www.scientific.net/JMNM.1.135
73.5 | 17.5 | 0 | 0 | 5 | 0 | 0 | 0 | 1 | 0 | 0 | 0 | 0 | 0 | 0 | 0 | 0 | 3 | 0 | 0 | 0 | 0 | 0 | 0 | 0 | 0 | 0 | 813 | 3600 |  |  |  | 0 | 0 | 23 | [7 empty] | 1.196389 |  | 10.4028/www.scientific.net/JMNM.1.135
72.5 | 18.5 | 0 | 0 | 5 | 0 | 0 | 0 | 1 | 0 | 0 | 0 | 0 | 0 | 0 | 0 | 0 | 3 | 0 | 0 | 0 | 0 | 0 | 0 | 0 | 0 | 0 | 813 | 3600 |  |  |  | 0 | 0 | 23 | [7 empty] | 1.157837 |  | 10.4028/www.scientific.net/JMNM.1.135
71.5 | 13.5 | 0 | 0 | 9 | 0 | 0 | 0 | 1 | 0 | 0 | 0 | 0 | 0 | 0 | 0 | 0 | 5 | 0 | 0 | 0 | 0 | 0 | 0 | 0 | 0 | 0 | 753 | 3600 |  |  |  | 0 | 0 | 23 | [6 empty] | 21.999 |  |  | 10.4028/www.scientific.net/JMNM.1.135
71.5 | 13.5 | 0 | 0 | 9 | 0 | 0 | 0 | 1 | 0 | 0 | 0 | 0 | 0 | 0 | 0 | 0 | 5 | 0 | 0 | 0 | 0 | 0 | 0 | 0 | 0 | 0 | 773 | 3600 |  |  |  | 0 | 0 | 23 | [6 empty] | 17.8399 |  |  | 10.4028/www.scientific.net/JMNM.1.135
71.5 | 13.5 | 0 | 0 | 9 | 0 | 0 | 0 | 1 | 0 | 0 | 0 | 0 | 0 | 0 | 0 | 0 | 5 | 0 | 0 | 0 | 0 | 0 | 0 | 0 | 0 | 0 | 793 | 3600 |  |  |  | 0 | 0 | 23 | [6 empty] | 15.999 |  |  | 10.4028/www.scientific.net/JMNM.1.135
71.5 | 13.5 | 0 | 0 | 9 | 0 | 0 | 0 | 1 | 0 | 0 | 0 | 0 | 0 | 0 | 0 | 0 | 5 | 0 | 0 | 0 | 0 | 0 | 0 | 0 | 0 | 0 | 803 | 3600 |  |  |  | 0 | 0 | 23 | [6 empty] | 11.1999 |  |  | 10.4028/www.scientific.net/JMNM.1.135
73.5 | 13.5 | 0 | 0 | 9 | 0 | 0 | 0 | 1 | 0 | 0 | 0 | 0 | 0 | 0 | 0 | 0 | 3 | 0 | 0 | 0 | 0 | 0 | 0 | 0 | 0 | 0 | 753 | 3600 |  |  |  | 0 | 0 | 23 | [6 empty] | 29.85475 |  |  | 10.4028/www.scientific.net/JMNM.1.135
73.5 | 13.5 | 0 | 0 | 9 | 0 | 0 | 0 | 1 | 0 | 0 | 0 | 0 | 0 | 0 | 0 | 0 | 3 | 0 | 0 | 0 | 0 | 0 | 0 | 0 | 0 | 0 | 773 | 3600 |  |  |  | 0 | 0 | 23 | [6 empty] | 17.96648 |  |  | 10.4028/www.scientific.net/JMNM.1.135
73.5 | 13.5 | 0 | 0 | 9 | 0 | 0 | 0 | 1 | 0 | 0 | 0 | 0 | 0 | 0 | 0 | 0 | 3 | 0 | 0 | 0 | 0 | 0 | 0 | 0 | 0 | 0 | 793 | 3600 |  |  |  | 0 | 0 | 23 | [6 empty] | 8.670391 |  |  | 10.4028/www.scientific.net/JMNM.1.135
73.5 | 13.5 | 0 | 0 | 9 | 0 | 0 | 0 | 1 | 0 | 0 | 0 | 0 | 0 | 0 | 0 | 0 | 3 | 0 | 0 | 0 | 0 | 0 | 0 | 0 | 0 | 0 | 803 | 3600 |  |  |  | 0 | 0 | 23 | [6 empty] | 6.435754 |  |  | 10.4028/www.scientific.net/JMNM.1.135
74.5 | 13.5 | 0 | 0 | 9 | 0 | 0 | 0 | 1 | 0 | 0 | 0 | 0 | 0 | 0 | 0 | 0 | 2 | 0 | 0 | 0 | 0 | 0 | 0 | 0 | 0 | 0 | 753 | 3600 |  |  |  | 0 | 0 | 23 | [6 empty] | 31.17003 |  |  | 10.4028/www.scientific.net/JMNM.1.135
74.5 | 13.5 | 0 | 0 | 9 | 0 | 0 | 0 | 1 | 0 | 0 | 0 | 0 | 0 | 0 | 0 | 0 | 2 | 0 | 0 | 0 | 0 | 0 | 0 | 0 | 0 | 0 | 773 | 3600 |  |  |  | 0 | 0 | 23 | [6 empty] | 12.81844 |  |  | 10.4028/www.scientific.net/JMNM.1.135
74.5 | 13.5 | 0 | 0 | 9 | 0 | 0 | 0 | 1 | 0 | 0 | 0 | 0 | 0 | 0 | 0 | 0 | 2 | 0 | 0 | 0 | 0 | 0 | 0 | 0 | 0 | 0 | 793 | 3600 |  |  |  | 0 | 0 | 23 | [6 empty] | 7.746398 |  |  | 10.4028/www.scientific.net/JMNM.1.135
74.5 | 13.5 | 0 | 0 | 9 | 0 | 0 | 0 | 1 | 0 | 0 | 0 | 0 | 0 | 0 | 0 | 0 | 2 | 0 | 0 | 0 | 0 | 0 | 0 | 0 | 0 | 0 | 803 | 3600 |  |  |  | 0 | 0 | 23 | [6 empty] | 4.057637 |  |  | 10.4028/www.scientific.net/JMNM.1.135
75.5 | 10.5 | 0 | 0 | 10 | 0 | 0 | 0 | 1 | 0 | 0 | 0 | 0 | 0 | 0 | 0 | 0 | 3 | 0 | 0 | 0 | 0 | 0 | 0 | 0 | 0 | 0 | 773 | 3600 |  |  |  | 0 | 0 | 23 | [6 empty] | 5.468037 |  |  | 10.4028/www.scientific.net/JMNM.1.135
73.5 | 14.5 | 0 | 0 | 8 | 0 | 0 | 0 | 1 | 0 | 0 | 0 | 0 | 0 | 0 | 0 | 0 | 3 | 0 | 0 | 0 | 0 | 0 | 0 | 0 | 0 | 0 | 773 | 3600 |  |  |  | 0 | 0 | 23 | [6 empty] | 0.6107929 |  |  | 10.4028/www.scientific.net/JMNM.1.135
73.5 | 15.5 | 0 | 0 | 7 | 0 | 0 | 0 | 1 | 0 | 0 | 0 | 0 | 0 | 0 | 0 | 0 | 3 | 0 | 0 | 0 | 0 | 0 | 0 | 0 | 0 | 0 | 773 | 3600 |  |  |  | 0 | 0 | 23 | [6 empty] | -0.246274 |  |  | 10.4028/www.scientific.net/JMNM.1.135
72.5 | 16.5 | 0 | 0 | 7 | 0 | 0 | 0 | 1 | 0 | 0 | 0 | 0 | 0 | 0 | 0 | 0 | 3 | 0 | 0 | 0 | 0 | 0 | 0 | 0 | 0 | 0 | 773 | 3600 |  |  |  | 0 | 0 | 23 | [6 empty] | -0.6018453 |  |  | 10.4028/www.scientific.net/JMNM.1.135
73.5 | 17.5 | 0 | 0 | 5 | 0 | 0 | 0 | 1 | 0 | 0 | 0 | 0 | 0 | 0 | 0 | 0 | 3 | 0 | 0 | 0 | 0 | 0 | 0 | 0 | 0 | 0 | 773 | 3600 |  |  |  | 0 | 0 | 23 | [6 empty] | -1.859931 |  |  | 10.4028/www.scientific.net/JMNM.1.135
72.5 | 18.5 | 0 | 0 | 5 | 0 | 0 | 0 | 1 | 0 | 0 | 0 | 0 | 0 | 0 | 0 | 0 | 3 | 0 | 0 | 0 | 0 | 0 | 0 | 0 | 0 | 0 | 773 | 3600 |  |  |  | 0 | 0 | 23 | [6 empty] | -2.49853 |  |  | 10.4028/www.scientific.net/JMNM.1.135
73.5 | 13.5 | 0 | 0 | 9 | 0 | 0 | 0 | 1 | 0 | 0 | 0 | 0 | 0 | 0 | 0 | 0 | 3 | 0 | 0 | 0 | 0 | 0 | 0 | 0 | 0 | 0 | 773 | 3600 |  |  |  | 0 | 0 | 30 | [6 empty] | 18.166 | 1.2757 |  | 10.1109/20.825825
73.5 | 13.5 | 0 | 0 | 9 | 0 | 0 | 0 | 1 | 0 | 0 | 0 | 0 | 0 | 0 | 0 | 0 | 3 | 0 | 0 | 0 | 0 | 0 | 0 | 0 | 0 | 0 | 793 | 3600 |  |  |  | 0 | 0 | 30 | [6 empty] | 8.927 | 1.2837 |  | 10.1109/20.825825
73.5 | 13.5 | 0 | 0 | 9 | 0 | 0 | 0 | 1 | 0 | 0 | 0 | 0 | 0 | 0 | 0 | 0 | 3 | 0 | 0 | 0 | 0 | 0 | 0 | 0 | 0 | 0 | 803 | 3600 |  |  |  | 0 | 0 | 30 | [6 empty] | 1.0927 | 1.1988 |  | 10.1109/20.825825
73.5 | 13.5 | 0 | 0 | 9 | 0 | 0 | 0 | 1 | 0 | 0 | 0 | 0 | 0 | 0 | 0 | 0 | 3 | 0 | 0 | 0 | 0 | 0 | 0 | 0 | 0 | 0 | 573.5486 | 3600 |  |  |  | 0 | 0 | 21 | [6 empty] | 26.81545 |  |  | 10.1016/S0921-5093(97)80078-0
73.5 | 13.5 | 0 | 0 | 9 | 0 | 0 | 0 | 1 | 0 | 0 | 0 | 0 | 0 | 0 | 0 | 0 | 3 | 0 | 0 | 0 | 0 | 0 | 0 | 0 | 0 | 0 | 624.1605 | 3600 |  |  |  | 0 | 0 | 21 | [6 empty] | 24.74472 |  |  | 10.1016/S0921-5093(97)80078-0
73.5 | 13.5 | 0 | 0 | 9 | 0 | 0 | 0 | 1 | 0 | 0 | 0 | 0 | 0 | 0 | 0 | 0 | 3 | 0 | 0 | 0 | 0 | 0 | 0 | 0 | 0 | 0 | 673.411 | 3600 |  |  |  | 0 | 0 | 21 | [6 empty] | 24.91863 |  |  | 10.1016/S0921-5093(97)80078-0
73.5 | 13.5 | 0 | 0 | 9 | 0 | 0 | 0 | 1 | 0 | 0 | 0 | 0 | 0 | 0 | 0 | 0 | 3 | 0 | 0 | 0 | 0 | 0 | 0 | 0 | 0 | 0 | 693.5178 | 3600 |  |  |  | 0 | 0 | 21 | [6 empty] | 24.15222 |  |  | 10.1016/S0921-5093(97)80078-0
73.5 | 13.5 | 0 | 0 | 9 | 0 | 0 | 0 | 1 | 0 | 0 | 0 | 0 | 0 | 0 | 0 | 0 | 3 | 0 | 0 | 0 | 0 | 0 | 0 | 0 | 0 | 0 | 713.6308 | 3600 |  |  |  | 0 | 0 | 21 | [6 empty] | 23.92774 |  |  | 10.1016/S0921-5093(97)80078-0
73.5 | 13.5 | 0 | 0 | 9 | 0 | 0 | 0 | 1 | 0 | 0 | 0 | 0 | 0 | 0 | 0 | 0 | 3 | 0 | 0 | 0 | 0 | 0 | 0 | 0 | 0 | 0 | 723.7101 | 3600 |  |  |  | 0 | 0 | 21 | [6 empty] | 25.78971 |  |  | 10.1016/S0921-5093(97)80078-0
73.5 | 13.5 | 0 | 0 | 9 | 0 | 0 | 0 | 1 | 0 | 0 | 0 | 0 | 0 | 0 | 0 | 0 | 3 | 0 | 0 | 0 | 0 | 0 | 0 | 0 | 0 | 0 | 732.7293 | 3600 |  |  |  | 0 | 0 | 21 | [6 empty] | 25.94804 |  |  | 10.1016/S0921-5093(97)80078-0
73.5 | 13.5 | 0 | 0 | 9 | 0 | 0 | 0 | 1 | 0 | 0 | 0 | 0 | 0 | 0 | 0 | 0 | 3 | 0 | 0 | 0 | 0 | 0 | 0 | 0 | 0 | 0 | 743.1219 | 3600 |  |  |  | 0 | 0 | 21 | [6 empty] | 24.9069 |  |  | 10.1016/S0921-5093(97)80078-0
73.5 | 13.5 | 0 | 0 | 9 | 0 | 0 | 0 | 1 | 0 | 0 | 0 | 0 | 0 | 0 | 0 | 0 | 3 | 0 | 0 | 0 | 0 | 0 | 0 | 0 | 0 | 0 | 753.493 | 3600 |  |  |  | 0 | 0 | 21 | [6 empty] | 22.00769 |  |  | 10.1016/S0921-5093(97)80078-0
73.5 | 13.5 | 0 | 0 | 9 | 0 | 0 | 0 | 1 | 0 | 0 | 0 | 0 | 0 | 0 | 0 | 0 | 3 | 0 | 0 | 0 | 0 | 0 | 0 | 0 | 0 | 0 | 762.8205 | 3600 |  |  |  | 0 | 0 | 21 | [6 empty] | 18.83711 |  |  | 10.1016/S0921-5093(97)80078-0
73.5 | 13.5 | 0 | 0 | 9 | 0 | 0 | 0 | 1 | 0 | 0 | 0 | 0 | 0 | 0 | 0 | 0 | 3 | 0 | 0 | 0 | 0 | 0 | 0 | 0 | 0 | 0 | 772.8027 | 3600 |  |  |  | 0 | 0 | 21 | [6 empty] | 12.29904 |  |  | 10.1016/S0921-5093(97)80078-0
73.5 | 13.5 | 0 | 0 | 9 | 0 | 0 | 0 | 1 | 0 | 0 | 0 | 0 | 0 | 0 | 0 | 0 | 3 | 0 | 0 | 0 | 0 | 0 | 0 | 0 | 0 | 0 | 792.8575 | 3600 |  |  |  | 0 | 0 | 21 | [6 empty] | 7.042284 |  |  | 10.1016/S0921-5093(97)80078-0
73.5 | 13.5 | 0 | 0 | 9 | 0 | 0 | 0 | 1 | 0 | 0 | 0 | 0 | 0 | 0 | 0 | 0 | 3 | 0 | 0 | 0 | 0 | 0 | 0 | 0 | 0 | 0 | 792.5121 | 3600 |  |  |  | 0 | 0 | 21 | [6 empty] | 7.158279 |  |  | 10.1016/S0921-5093(97)80078-0
73.5 | 13.5 | 0 | 0 | 9 | 0 | 0 | 0 | 1 | 0 | 0 | 0 | 0 | 0 | 0 | 0 | 0 | 3 | 0 | 0 | 0 | 0 | 0 | 0 | 0 | 0 | 0 | 822.985 | 3600 |  |  |  | 0 | 0 | 21 | [6 empty] | 3.066849 |  |  | 10.1016/S0921-5093(97)80078-0
73.5 | 13.5 | 0 | 0 | 9 | 0 | 0 | 0 | 1 | 0 | 0 | 0 | 0 | 0 | 0 | 0 | 0 | 3 | 0 | 0 | 0 | 0 | 0 | 0 | 0 | 0 | 0 | 873.6108 | 3600 |  |  |  | 0 | 0 | 21 | [6 empty] | 2.196124 |  |  | 10.1016/S0921-5093(97)80078-0
73.5 | 13.5 | 0 | 0 | 9 | 0 | 0 | 0 | 1 | 0 | 0 | 0 | 0 | 0 | 0 | 0 | 0 | 3 | 0 | 0 | 0 | 0 | 0 | 0 | 0 | 0 | 0 | 823 | 1783.864 |  |  |  | 0 | 0 | 21 | [6 empty] | 3.423398 |  |  | 10.1016/S0921-5093(97)80078-0
73.5 | 13.5 | 0 | 0 | 9 | 0 | 0 | 0 | 1 | 0 | 0 | 0 | 0 | 0 | 0 | 0 | 0 | 3 | 0 | 0 | 0 | 0 | 0 | 0 | 0 | 0 | 0 | 823 | 3565.144 |  |  |  | 0 | 0 | 21 | [6 empty] | 3.118416 |  |  | 10.1016/S0921-5093(97)80078-0
73.5 | 13.5 | 0 | 0 | 9 | 0 | 0 | 0 | 1 | 0 | 0 | 0 | 0 | 0 | 0 | 0 | 0 | 3 | 0 | 0 | 0 | 0 | 0 | 0 | 0 | 0 | 0 | 823 | 10699.05 |  |  |  | 0 | 0 | 21 | [6 empty] | 2.46062 |  |  | 10.1016/S0921-5093(97)80078-0
73.5 | 13.5 | 0 | 0 | 9 | 0 | 0 | 0 | 1 | 0 | 0 | 0 | 0 | 0 | 0 | 0 | 0 | 3 | 0 | 0 | 0 | 0 | 0 | 0 | 0 | 0 | 0 | 823 | 17893.93 |  |  |  | 0 | 0 | 21 | [6 empty] | 2.13326 |  |  | 10.1016/S0921-5093(97)80078-0
73.5 | 13.5 | 0 | 0 | 9 | 0 | 0 | 0 | 1 | 0 | 0 | 0 | 0 | 0 | 0 | 0 | 0 | 3 | 0 | 0 | 0 | 0 | 0 | 0 | 0 | 0 | 0 | 823 | 50377.62 |  |  |  | 0 | 0 | 21 | [6 empty] | 2.131261 |  |  | 10.1016/S0921-5093(97)80078-0
73.5 | 13.5 | 0 | 0 | 9 | 0 | 0 | 0 | 1 | 0 | 0 | 0 | 0 | 0 | 0 | 0 | 0 | 3 | 0 | 0 | 0 | 0 | 0 | 0 | 0 | 0 | 0 | 813 | 3600 |  |  |  | 0 | 0 | 19 | [6 empty] | 2 | 1.22 |  | doi:10.1016/j.jmmm.2010.05.025
73.5 | 13.5 | 0 | 0 | 9 | 0 | 0 | 0 | 1 | 0 | 0 | 0 | 0 | 0 | 0 | 0 | 0 | 1.5 | 1.5 | 0 | 0 | 0 | 0 | 0 | 0 | 0 | 0 | 813 | 3600 |  |  |  | 0 | 0 | 19 | [6 empty] | 1.8 | 1.21 |  | doi:10.1016/j.jmmm.2010.05.025
73.5 | 13.5 | 0 | 0 | 9 | 0 | 0 | 0 | 1 | 0 | 0 | 0 | 0 | 0 | 0 | 0 | 0 | 1 | 2 | 0 | 0 | 0 | 0 | 0 | 0 | 0 | 0 | 813 | 3600 |  |  |  | 0 | 0 | 19 | [6 empty] | 2.6 | 1.21 |  | doi:10.1016/j.jmmm.2010.05.025
73.5 | 13.6 | 0 | 0 | 9.1 | 0 | 0 | 0 | 0.8 | 0 | 0 | 0 | 0 | 0 | 0 | 0 | 0 | 0 | 3 | 0 | 0 | 0 | 0 | 0 | 0 | 0 | 0 | 813 | 3600 |  |  |  | 0 | 0 | 19 | [6 empty] | 1.8 | 1.24 |  | doi:10.1016/j.jmmm.2010.05.025
73.5 | 13.5 | 0 | 0 | 9 | 0 | 0 | 0 | 1 | 0 | 0 | 0 | 0 | 0 | 0 | 0 | 0 | 1 | 0 | 0 | 2 | 0 | 0 | 0 | 0 | 0 | 0 | 373.8964 | 3600 |  |  |  | 0 | 0 | 20 | [6 empty] | 23.87918 |  |  | https://doi.org/10.1016/S0304-8853(00)00297-3
73.5 | 13.5 | 0 | 0 | 9 | 0 | 0 | 0 | 1 | 0 | 0 | 0 | 0 | 0 | 0 | 0 | 0 | 1 | 0 | 0 | 2 | 0 | 0 | 0 | 0 | 0 | 0 | 572.7447 | 3600 |  |  |  | 0 | 0 | 20 | [6 empty] | 23.64614 |  |  | https://doi.org/10.1016/S0304-8853(00)00297-3
73.5 | 13.5 | 0 | 0 | 9 | 0 | 0 | 0 | 1 | 0 | 0 | 0 | 0 | 0 | 0 | 0 | 0 | 1 | 0 | 0 | 2 | 0 | 0 | 0 | 0 | 0 | 0 | 592.8983 | 3600 |  |  |  | 0 | 0 | 20 | [6 empty] | 24.04677 |  |  | https://doi.org/10.1016/S0304-8853(00)00297-3
73.5 | 13.5 | 0 | 0 | 9 | 0 | 0 | 0 | 1 | 0 | 0 | 0 | 0 | 0 | 0 | 0 | 0 | 1 | 0 | 0 | 2 | 0 | 0 | 0 | 0 | 0 | 0 | 623.1286 | 3600 |  |  |  | 0 | 0 | 20 | [6 empty] | 25.0644 |  |  | https://doi.org/10.1016/S0304-8853(00)00297-3
73.5 | 13.5 | 0 | 0 | 9 | 0 | 0 | 0 | 1 | 0 | 0 | 0 | 0 | 0 | 0 | 0 | 0 | 1 | 0 | 0 | 2 | 0 | 0 | 0 | 0 | 0 | 0 | 643.2821 | 3600 |  |  |  | 0 | 0 | 20 | [6 empty] | 26.91431 |  |  | https://doi.org/10.1016/S0304-8853(00)00297-3
73.5 | 13.5 | 0 | 0 | 9 | 0 | 0 | 0 | 1 | 0 | 0 | 0 | 0 | 0 | 0 | 0 | 0 | 1 | 0 | 0 | 2 | 0 | 0 | 0 | 0 | 0 | 0 | 653.3589 | 3600 |  |  |  | 0 | 0 | 20 | [6 empty] | 26.84289 |  |  | https://doi.org/10.1016/S0304-8853(00)00297-3
73.5 | 13.5 | 0 | 0 | 9 | 0 | 0 | 0 | 1 | 0 | 0 | 0 | 0 | 0 | 0 | 0 | 0 | 1 | 0 | 0 | 2 | 0 | 0 | 0 | 0 | 0 | 0 | 663.4357 | 3600 |  |  |  | 0 | 0 | 20 | [6 empty] | 26.88016 |  |  | https://doi.org/10.1016/S0304-8853(00)00297-3
73.5 | 13.5 | 0 | 0 | 9 | 0 | 0 | 0 | 1 | 0 | 0 | 0 | 0 | 0 | 0 | 0 | 0 | 1 | 0 | 0 | 2 | 0 | 0 | 0 | 0 | 0 | 0 | 672.8407 | 3600 |  |  |  | 0 | 0 | 20 | [6 empty] | 25.79418 |  |  | https://doi.org/10.1016/S0304-8853(00)00297-3
73.5 | 13.5 | 0 | 0 | 9 | 0 | 0 | 0 | 1 | 0 | 0 | 0 | 0 | 0 | 0 | 0 | 0 | 1 | 0 | 0 | 2 | 0 | 0 | 0 | 0 | 0 | 0 | 703.071 | 3600 |  |  |  | 0 | 0 | 20 | [6 empty] | 23.73209 |  |  | https://doi.org/10.1016/S0304-8853(00)00297-3
73.5 | 13.5 | 0 | 0 | 9 | 0 | 0 | 0 | 1 | 0 | 0 | 0 | 0 | 0 | 0 | 0 | 0 | 1 | 0 | 0 | 2 | 0 | 0 | 0 | 0 | 0 | 0 | 723.8964 | 3600 |  |  |  | 0 | 0 | 20 | [6 empty] | 23.3357 |  |  | https://doi.org/10.1016/S0304-8853(00)00297-3
73.5 | 13.5 | 0 | 0 | 9 | 0 | 0 | 0 | 1 | 0 | 0 | 0 | 0 | 0 | 0 | 0 | 0 | 1 | 0 | 0 | 2 | 0 | 0 | 0 | 0 | 0 | 0 | 733.3013 | 3600 |  |  |  | 0 | 0 | 20 | [6 empty] | 24.71348 |  |  | https://doi.org/10.1016/S0304-8853(00)00297-3
73.5 | 13.5 | 0 | 0 | 9 | 0 | 0 | 0 | 1 | 0 | 0 | 0 | 0 | 0 | 0 | 0 | 0 | 1 | 0 | 0 | 2 | 0 | 0 | 0 | 0 | 0 | 0 | 742.7063 | 3600 |  |  |  | 0 | 0 | 20 | [6 empty] | 23.59127 |  |  | https://doi.org/10.1016/S0304-8853(00)00297-3
73.5 | 13.5 | 0 | 0 | 9 | 0 | 0 | 0 | 1 | 0 | 0 | 0 | 0 | 0 | 0 | 0 | 0 | 1 | 0 | 0 | 2 | 0 | 0 | 0 | 0 | 0 | 0 | 773.6084 | 3600 |  |  |  | 0 | 0 | 20 | [6 empty] | 8.558235 |  |  | https://doi.org/10.1016/S0304-8853(00)00297-3
73.5 | 13.5 | 0 | 0 | 9 | 0 | 0 | 0 | 1 | 0 | 0 | 0 | 0 | 0 | 0 | 0 | 0 | 1 | 0 | 0 | 2 | 0 | 0 | 0 | 0 | 0 | 0 | 823.9923 | 3600 |  |  |  | 0 | 0 | 20 | [6 empty] | 1.679393 |  |  | https://doi.org/10.1016/S0304-8853(00)00297-3
73.5 | 13.5 | 0 | 0 | 9 | 0 | 0 | 0 | 1 | 0 | 0 | 0 | 0 | 0 | 0 | 0 | 0 | 1 | 0 | 0 | 2 | 0 | 0 | 0 | 0 | 0 | 0 | 873.7044 | 3600 |  |  |  | 0 | 0 | 20 | [6 empty] | 3.42367 |  |  | https://doi.org/10.1016/S0304-8853(00)00297-3
73.5 | 13.5 | 0 | 0 | 9 | 0 | 0 | 0 | 1 | 0 | 0 | 0 | 0 | 0 | 0 | 0 | 0 | 1 | 0 | 0 | 2 | 0 | 0 | 0 | 0 | 0 | 0 | 973.1286 | 3600 |  |  |  | 0 | 0 | 20 | [6 empty] | 4.303527 |  |  | https://doi.org/10.1016/S0304-8853(00)00297-3
73.5 | 13.5 | 0 | 0 | 9 | 0 | 0 | 0 | 1 | 0 | 0 | 0 | 0 | 0 | 0 | 0 | 0 | 1 | 0 | 0 | 2 | 0 | 0 | 0 | 0 | 0 | 0 | 1023.512 | 3600 |  |  |  | 0 | 0 | 20 | [6 empty] | 4.344975 |  |  | https://doi.org/10.1016/S0304-8853(00)00297-3
73.5 | 16 | 0 | 0 | 6 | 0 | 0 | 0 | 1 | 0 | 0 | 0 | 0 | 0 | 0 | 0 | 0 | 3 | 0 | 0 | 0 | 0 | 0 | 0 | 0 | 0 | 0 | 728 | 3600 |  |  |  | 0 | 0 | 20 |  |  |  | 1.84 |  |  | 2.05 |  |  | https://doi.org/10.1016/S0921-4526(01)00468-9
73.5 | 16 | 0 | 0 | 6 | 0 | 0 | 0 | 1 | 0 | 0 | 0 | 0 | 0 | 0 | 0 | 0 | 3 | 0 | 0 | 0 | 0 | 0 | 0 | 0 | 0 | 0 | 743 | 3600 |  |  |  | 0 | 0 | 20 |  |  |  |  | 12 |  | 4.4 |  |  | https://doi.org/10.1016/S0921-4526(01)00468-9
73.5 | 16 | 0 | 0 | 6 | 0 | 0 | 0 | 1 | 0 | 0 | 0 | 0 | 0 | 0 | 0 | 0 | 3 | 0 | 0 | 0 | 0 | 0 | 0 | 0 | 0 | 0 | 773 | 3600 |  |  |  | 0 | 0 | 20 |  |  |  | 1.96 | 11 |  | 1.68 |  |  | https://doi.org/10.1016/S0921-4526(01)00468-9
73.5 | 16 | 0 | 0 | 6 | 0 | 0 | 0 | 1 | 0 | 0 | 0 | 0 | 0 | 0 | 0 | 0 | 3 | 0 | 0 | 0 | 0 | 0 | 0 | 0 | 0 | 0 | 798 | 3600 |  |  |  | 0 | 0 | 20 |  |  |  | 1.72 | 12 |  | 1.01 |  |  | https://doi.org/10.1016/S0921-4526(01)00468-9
73.5 | 16 | 0 | 0 | 6 | 0 | 0 | 0 | 1 | 0 | 0 | 0 | 0 | 0 | 0 | 0 | 0 | 3 | 0 | 0 | 0 | 0 | 0 | 0 | 0 | 0 | 0 | 823 | 3600 |  |  |  | 0 | 0 | 20 |  |  |  | 1.72 | 11 |  | 0.48 |  |  | https://doi.org/10.1016/S0921-4526(01)00468-9
73.5 | 16 | 0 | 0 | 6 | 0 | 0 | 0 | 1 | 0 | 0 | 0 | 0 | 0 | 0 | 0 | 0 | 3 | 0 | 0 | 0 | 0 | 0 | 0 | 0 | 0 | 0 | 848 | 3600 |  |  |  | 0 | 0 | 20 |  |  |  | 1.76 | 12 |  | -0.36 |  |  | https://doi.org/10.1016/S0921-4526(01)00468-9
73.5 | 16 | 0 | 0 | 6 | 0 | 0 | 0 | 1 | 0 | 0 | 0 | 0 | 0 | 0 | 0 | 0 | 3 | 0 | 0 | 0 | 0 | 0 | 0 | 0 | 0 | 0 | 873 | 3600 |  |  |  | 0 | 0 | 20 |  |  |  | 1.48 | 11 |  |  |  |  | https://doi.org/10.1016/S0921-4526(01)00468-9
73.5 | 16 | 0 | 0 | 6 | 0 | 0 | 0 | 1 | 0 | 0 | 0 | 0 | 0 | 0 | 0 | 0 | 3 | 0 | 0 | 0 | 0 | 0 | 0 | 0 | 0 | 0 | 903 | 3600 |  |  |  | 0 | 0 | 20 |  |  |  | 1.56 | 16 |  | -0.44 |  |  | https://doi.org/10.1016/S0921-4526(01)00468-9
74.5 | 13.5 | 0 | 0 | 9 | 0 | 0 | 0 | 0 | 0 | 0 | 0 | 0 | 0 | 0 | 0 | 0 | 3 | 0 | 0 | 0 | 0 | 0 | 0 | 0 | 0 | 0 | 763 | 3600 |  |  |  | 0 | 0 | 17.5 | 1.5 |  | 1231 |  |  | 10000 |  | 1.28 |  | 10.1063/1.342149
74 | 13.5 | 0 | 0 | 9 | 0 | 0 | 0 | 0.5 | 0 | 0 | 0 | 0 | 0 | 0 | 0 | 0 | 3 | 0 | 0 | 0 | 0 | 0 | 0 | 0 | 0 | 0 | 843 | 3600 |  |  |  | 0 | 0 | 17.5 | 0.9788 |  | 305.57 |  |  | 53200 |  | 1.2553 |  | 10.1063/1.342149
73.5 | 13.5 | 0 | 0 | 9 | 0 | 0 | 0 | 1 | 0 | 0 | 0 | 0 | 0 | 0 | 0 | 0 | 3 | 0 | 0 | 0 | 0 | 0 | 0 | 0 | 0 | 0 | 853 | 3600 |  |  |  | 0 | 0 | 17.5 | 0.5551 | 843 | 280 |  |  | 100400 |  | 1.2401 |  | 10.1063/1.342149
73.5 | 13.5 | 0 | 0 | 9 | 0 | 0 | 0 | 1 | 0 | 0 | 0 | 0 | 0 | 0 | 0 | 0 | 3 | 0 | 0 | 0 | 0 | 0 | 0 | 0 | 0 | 0 | 723.0189 | 3600 |  |  |  | 0 | 0 | 17.5 | [6 empty] | 20.2381 |  |  | 10.1063/1.342149
73.5 | 13.5 | 0 | 0 | 9 | 0 | 0 | 0 | 1 | 0 | 0 | 0 | 0 | 0 | 0 | 0 | 0 | 3 | 0 | 0 | 0 | 0 | 0 | 0 | 0 | 0 | 0 | 741.5358 | 3600 |  |  |  | 0 | 0 | 17.5 | [6 empty] | 18.52381 |  |  | 10.1063/1.342149
73.5 | 13.5 | 0 | 0 | 9 | 0 | 0 | 0 | 1 | 0 | 0 | 0 | 0 | 0 | 0 | 0 | 0 | 3 | 0 | 0 | 0 | 0 | 0 | 0 | 0 | 0 | 0 | 772.6715 | 3600 |  |  |  | 0 | 0 | 17.5 | [6 empty] | 3.857143 |  |  | 10.1063/1.342149
73.5 | 13.5 | 0 | 0 | 9 | 0 | 0 | 0 | 1 | 0 | 0 | 0 | 0 | 0 | 0 | 0 | 0 | 3 | 0 | 0 | 0 | 0 | 0 | 0 | 0 | 0 | 0 | 823.6104 | 3600 |  |  |  | 0 | 0 | 17.5 | [6 empty] | 2.809524 |  |  | 10.1063/1.342149
73.5 | 13.5 | 0 | 0 | 9 | 0 | 0 | 0 | 1 | 0 | 0 | 0 | 0 | 0 | 0 | 0 | 0 | 3 | 0 | 0 | 0 | 0 | 0 | 0 | 0 | 0 | 0 | 842.4441 | 3600 |  |  |  | 0 | 0 | 17.5 | [6 empty] | 2.111111 |  |  | 10.1063/1.342149
73 | 13.5 | 0 | 0 | 9 | 0 | 0 | 0 | 1.5 | 0 | 0 | 0 | 0 | 0 | 0 | 0 | 0 | 3 | 0 | 0 | 0 | 0 | 0 | 0 | 0 | 0 | 0 | 833 | 3600 |  |  |  | 0 | 0 | 17.5 | 0.6899 |  | 314.68 |  |  | 102500 |  | 1.225 |  | 10.1063/1.342149
73.5 | 16.5 | 0 | 0 | 6 | 0 | 0 | 0 | 1 | 0 | 0 | 0 | 0 | 0 | 0 | 0 | 0 | 3 | 0 | 0 | 0 | 0 | 0 | 0 | 0 | 0 | 0 | 853 | 3600 |  |  |  | 0 | 0 | 17.5 | 1.1 | 833 | 280 |  |  | 75000 |  | 1.18 |  | 10.1063/1.342149
73.5 | 13.5 | 0 | 0 | 9 | 0 | 0 | 0 | 1 | 0 | 0 | 0 | 0 | 0 | 0 | 0 | 0 | 3 | 0 | 0 | 0 | 0 | 0 | 0 | 0 | 0 | 0 | 813.15 | 3600 |  |  |  | 0 | 0 | 20 | 0.81823 |  |  |  | 11.2085 | 82094.7301 |  |  |  | 10.1109/20.104389
73.5 | 13.5 | 0 | 0 | 9 | 0 | 0 | 0 | 1 | 0 | 0 | 0 | 0 | 0 | 0 | 0 | 0 | 3 | 0 | 0 | 0 | 0 | 0 | 0 | 0 | 0 | 0 | 1173.15 | 3600 |  |  |  | 0 | 0 | 20 | 1753.81 |  |  |  | 297.7811 | 83.1958 |  |  |  | 10.1109/20.104389
73.5 | 13.5 | 0 | 0 | 9 | 0 | 0 | 0 | 1 | 0 | 0 | 0 | 0 | 0 | 0 | 0 | 0 | 3 | 0 | 0 | 0 | 0 | 0 | 0 | 0 | 0 | 0 | 973.15 | 3600 |  |  |  | 0 | 0 | 20 | 3316.29 |  |  |  | 160.2419 | 59.5775 |  |  |  | 10.1109/20.104389
74.5 | 13.5 | 0 | 0 | 9 | 0 | 0 | 0 | 0 | 0 | 0 | 0 | 0 | 0 | 0 | 0 | 0 | 3 | 0 | 0 | 0 | 0 | 0 | 0 | 0 | 0 | 0 | 813.15 | 3600 |  |  |  | 0 | 0 | 20 | 1144.05 |  |  |  | 53.2477 | 108.1876 |  |  |  | 10.1109/20.104389
74.5 | 13.5 | 0 | 0 | 9 | 0 | 0 | 0 | 0 | 0 | 0 | 0 | 0 | 0 | 0 | 0 | 0 | 3 | 0 | 0 | 0 | 0 | 0 | 0 | 0 | 0 | 0 | 853.15 | 3600 |  |  |  | 0 | 0 | 20 | 232.79 |  |  |  | 29.58 | 347.8054 |  |  |  | 10.1109/20.104389
74.5 | 13.5 | 0 | 0 | 9 | 0 | 0 | 0 | 0 | 0 | 0 | 0 | 0 | 0 | 0 | 0 | 0 | 3 | 0 | 0 | 0 | 0 | 0 | 0 | 0 | 0 | 0 | 803.15 | 3600 |  |  |  | 0 | 0 | 20 | 93.29 |  |  |  | 25.1013 | 633.7115 |  |  |  | 10.1109/20.104389
73.5 | 16.5 | 0 | 0 | 6 | 0 | 0 | 0 | 1 | 0 | 0 | 0 | 0 | 0 | 0 | 0 | 0 | 3 | 0 | 0 | 0 | 0 | 0 | 0 | 0 | 0 | 0 | 813.15 | 3600 |  |  |  | 0 | 0 | 20 | 2.04 |  |  |  | 14.0829 | 27609.4837 |  |  |  | 10.1109/20.104389
73.5 | 13.5 | 0 | 0 | 9 | 0 | 0 | 0 | 1 | 0 | 0 | 0 | 0 | 0 | 0 | 0 | 0 | 3 | 0 | 0 | 0 | 0 | 0 | 0 | 0 | 0 | 0 | 753.7266 | 3600 |  |  |  | 0 | 0 | 20 | 2.21 |  |  |  |  | 5350.203 |  |  |  | 10.1109/20.104389
73.5 | 13.5 | 0 | 0 | 9 | 0 | 0 | 0 | 1 | 0 | 0 | 0 | 0 | 0 | 0 | 0 | 0 | 3 | 0 | 0 | 0 | 0 | 0 | 0 | 0 | 0 | 0 | 773.15 | 3600 |  |  |  | 0 | 0 | 20 | 0.68783 |  |  |  |  | 20696.43 |  |  |  | 10.1109/20.104389
73.5 | 13.5 | 0 | 0 | 9 | 0 | 0 | 0 | 1 | 0 | 0 | 0 | 0 | 0 | 0 | 0 | 0 | 3 | 0 | 0 | 0 | 0 | 0 | 0 | 0 | 0 | 0 | 793.7873 | 3600 |  |  |  | 0 | 0 | 20 | 0.5666 |  |  |  |  | 75731.34 |  |  |  | 10.1109/20.104389
73.5 | 13.5 | 0 | 0 | 9 | 0 | 0 | 0 | 1 | 0 | 0 | 0 | 0 | 0 | 0 | 0 | 0 | 3 | 0 | 0 | 0 | 0 | 0 | 0 | 0 | 0 | 0 | 813.2107 | 3600 |  |  |  | 0 | 0 | 20 | 0.87656 |  |  |  |  | 75731.34 |  |  |  | 10.1109/20.104389
73.5 | 13.5 | 0 | 0 | 9 | 0 | 0 | 0 | 1 | 0 | 0 | 0 | 0 | 0 | 0 | 0 | 0 | 3 | 0 | 0 | 0 | 0 | 0 | 0 | 0 | 0 | 0 | 833.241 | 3600 |  |  |  | 0 | 0 | 20 | 1.19 |  |  |  |  | 81558.42 |  |  |  | 10.1109/20.104389
73.5 | 13.5 | 0 | 0 | 9 | 0 | 0 | 0 | 1 | 0 | 0 | 0 | 0 | 0 | 0 | 0 | 0 | 3 | 0 | 0 | 0 | 0 | 0 | 0 | 0 | 0 | 0 | 844.1667 | 3600 |  |  |  | 0 | 0 | 20 | 3.52 |  |  |  |  | 27328.75 |  |  |  | 10.1109/20.104389
73.5 | 13.5 | 0 | 0 | 9 | 0 | 0 | 0 | 1 | 0 | 0 | 0 | 0 | 0 | 0 | 0 | 0 | 3 | 0 | 0 | 0 | 0 | 0 | 0 | 0 | 0 | 0 | 863.5901 | 3600 |  |  |  | 0 | 0 | 20 | 74.41 |  |  |  |  | 4445.159 |  |  |  | 10.1109/20.104389
73.5 | 13.5 | 0 | 0 | 9 | 0 | 0 | 0 | 1 | 0 | 0 | 0 | 0 | 0 | 0 | 0 | 0 | 3 | 0 | 0 | 0 | 0 | 0 | 0 | 0 | 0 | 0 | 881.7995 | 3600 |  |  |  | 0 | 0 | 20 | 1160.25 |  |  |  |  | 709.752 |  |  |  | 10.1109/20.104389
73.5 | 13.5 | 0 | 0 | 9 | 0 | 0 | 0 | 1 | 0 | 0 | 0 | 0 | 0 | 0 | 0 | 0 | 3 | 0 | 0 | 0 | 0 | 0 | 0 | 0 | 0 | 0 | 903.6508 | 3600 |  |  |  | 0 | 0 | 20 | 3062.53 | [8 empty] | 10.1109/20.104389
73.5 | 13.5 | 0 | 0 | 9 | 0 | 0 | 0 | 1 | 0 | 0 | 0 | 0 | 0 | 0 | 0 | 0 | 3 | 0 | 0 | 0 | 0 | 0 | 0 | 0 | 0 | 0 | 933.9998 | 3600 |  |  |  | 0 | 0 | 20 | 3049.25 | [8 empty] | 10.1109/20.104389
73.5 | 13.5 | 0 | 0 | 9 | 0 | 0 | 0 | 1 | 0 | 0 | 0 | 0 | 0 | 0 | 0 | 0 | 3 | 0 | 0 | 0 | 0 | 0 | 0 | 0 | 0 | 0 | 973.4535 | 3600 |  |  |  | 0 | 0 | 20 | 2918.47 | [8 empty] | 10.1109/20.104389
73.5 | 13.5 | 0 | 0 | 9 | 0 | 0 | 0 | 1 | 0 | 0 | 0 | 0 | 0 | 0 | 0 | 0 | 3 | 0 | 0 | 0 | 0 | 0 | 0 | 0 | 0 | 0 | 1072.391 | 3600 |  |  |  | 0 | 0 | 20 | 2079.89 | [8 empty] | 10.1109/20.104389
73.5 | 13.5 | 0 | 0 | 9 | 0 | 0 | 0 | 1 | 0 | 0 | 0 | 0 | 0 | 0 | 0 | 0 | 3 | 0 | 0 | 0 | 0 | 0 | 0 | 0 | 0 | 0 | 1173.757 | 3600 |  |  |  | 0 | 0 | 20 | 1599.35 | [8 empty] | 10.1109/20.104389
74.5 | 13.5 | 0 | 0 | 9 | 0 | 0 | 0 | 0 | 0 | 0 | 0 | 0 | 0 | 0 | 0 | 0 | 3 | 0 | 0 | 0 | 0 | 0 | 0 | 0 | 0 | 0 | 772.543 | 3600 |  |  |  | 0 | 0 | 20 | 1.66 |  |  |  |  | 8346.976 |  |  |  | 10.1109/20.104389
74.5 | 13.5 | 0 | 0 | 9 | 0 | 0 | 0 | 0 | 0 | 0 | 0 | 0 | 0 | 0 | 0 | 0 | 3 | 0 | 0 | 0 | 0 | 0 | 0 | 0 | 0 | 0 | 795.0013 | 3600 |  |  |  | 0 | 0 | 20 | 1.78 |  |  |  |  | 5979.432 |  |  |  | 10.1109/20.104389
74.5 | 13.5 | 0 | 0 | 9 | 0 | 0 | 0 | 0 | 0 | 0 | 0 | 0 | 0 | 0 | 0 | 0 | 3 | 0 | 0 | 0 | 0 | 0 | 0 | 0 | 0 | 0 | 802.2851 | 3600 |  |  |  | 0 | 0 | 20 | 98.07 |  |  |  |  | 600.7199 |  |  |  | 10.1109/20.104389
74.5 | 13.5 | 0 | 0 | 9 | 0 | 0 | 0 | 0 | 0 | 0 | 0 | 0 | 0 | 0 | 0 | 0 | 3 | 0 | 0 | 0 | 0 | 0 | 0 | 0 | 0 | 0 | 812.6037 | 3600 |  |  |  | 0 | 0 | 20 | 1149.65 |  |  |  |  | 107.1966 |  |  |  | 10.1109/20.104389
74.5 | 13.5 | 0 | 0 | 9 | 0 | 0 | 0 | 0 | 0 | 0 | 0 | 0 | 0 | 0 | 0 | 0 | 3 | 0 | 0 | 0 | 0 | 0 | 0 | 0 | 0 | 0 | 823.5294 | 3600 |  |  |  | 0 | 0 | 20 | 1363.05 |  |  |  |  | 40.1441 |  |  |  | 10.1109/20.104389
74.5 | 13.5 | 0 | 0 | 9 | 0 | 0 | 0 | 0 | 0 | 0 | 0 | 0 | 0 | 0 | 0 | 0 | 3 | 0 | 0 | 0 | 0 | 0 | 0 | 0 | 0 | 0 | 832.6341 | 3600 |  |  |  | 0 | 0 | 20 | 1062.07 |  |  |  |  | 41.6599 |  |  |  | 10.1109/20.104389
74.5 | 13.5 | 0 | 0 | 9 | 0 | 0 | 0 | 0 | 0 | 0 | 0 | 0 | 0 | 0 | 0 | 0 | 3 | 0 | 0 | 0 | 0 | 0 | 0 | 0 | 0 | 0 | 842.9527 | 3600 |  |  |  | 0 | 0 | 20 | 586.76 |  |  |  |  | 68.7103 |  |  |  | 10.1109/20.104389
74.5 | 13.5 | 0 | 0 | 9 | 0 | 0 | 0 | 0 | 0 | 0 | 0 | 0 | 0 | 0 | 0 | 0 | 3 | 0 | 0 | 0 | 0 | 0 | 0 | 0 | 0 | 0 | 853.2714 | 3600 |  |  |  | 0 | 0 | 20 | 330.42 |  |  |  |  | 338.2011 |  |  |  | 10.1109/20.104389
74.5 | 13.5 | 0 | 0 | 9 | 0 | 0 | 0 | 0 | 0 | 0 | 0 | 0 | 0 | 0 | 0 | 0 | 3 | 0 | 0 | 0 | 0 | 0 | 0 | 0 | 0 | 0 | 852.6644 | 3600 |  |  |  | 0 | 0 | 20 | 229.91 |  |  |  |  | 646.9418 |  |  |  | 10.1109/20.104389
74.5 | 13.5 | 0 | 0 | 9 | 0 | 0 | 0 | 0 | 0 | 0 | 0 | 0 | 0 | 0 | 0 | 0 | 3 | 0 | 0 | 0 | 0 | 0 | 0 | 0 | 0 | 0 | 883.0134 | 3600 |  |  |  | 0 | 0 | 20 | 59.01 |  |  |  |  | 537.5047 |  |  |  | 10.1109/20.104389
74.5 | 13.5 | 0 | 0 | 9 | 0 | 0 | 0 | 0 | 0 | 0 | 0 | 0 | 0 | 0 | 0 | 0 | 3 | 0 | 0 | 0 | 0 | 0 | 0 | 0 | 0 | 0 | 903.6508 | 3600 |  |  |  | 0 | 0 | 20 | 96.66 | [8 empty] | 10.1109/20.104389
74.5 | 13.5 | 0 | 0 | 9 | 0 | 0 | 0 | 0 | 0 | 0 | 0 | 0 | 0 | 0 | 0 | 0 | 3 | 0 | 0 | 0 | 0 | 0 | 0 | 0 | 0 | 0 | 933.3928 | 3600 |  |  |  | 0 | 0 | 20 | 339.36 | [8 empty] | 10.1109/20.104389
74.5 | 13.5 | 0 | 0 | 9 | 0 | 0 | 0 | 0 | 0 | 0 | 0 | 0 | 0 | 0 | 0 | 0 | 3 | 0 | 0 | 0 | 0 | 0 | 0 | 0 | 0 | 0 | 972.8465 | 3600 |  |  |  | 0 | 0 | 20 | 513.6 | [8 empty] | 10.1109/20.104389
74.5 | 13.5 | 0 | 0 | 9 | 0 | 0 | 0 | 0 | 0 | 0 | 0 | 0 | 0 | 0 | 0 | 0 | 3 | 0 | 0 | 0 | 0 | 0 | 0 | 0 | 0 | 0 | 1072.391 | 3600 |  |  |  | 0 | 0 | 20 | 932.79 | [8 empty] | 10.1109/20.104389
74.5 | 13.5 | 0 | 0 | 9 | 0 | 0 | 0 | 0 | 0 | 0 | 0 | 0 | 0 | 0 | 0 | 0 | 3 | 0 | 0 | 0 | 0 | 0 | 0 | 0 | 0 | 0 | 1172.543 | 3600 |  |  |  | 0 | 0 | 20 | 1178.54 | [8 empty] | 10.1109/20.104389
76.5 | 13.5 | 0 | 0 | 9 | 0 | 0 | 0 | 0 | 0 | 1 | 0 | 0 | 0 | 0 | 0 | 0 | 0 | 0 | 0 | 0 | 0 | 0 | 0 | 0 | 0 | 0 | 727.2123 | 3600 |  |  |  | 0 | 0 |  | 63.701 | [8 empty] | 10.2320/matertrans1989.30.947
76.5 | 13.5 | 0 | 0 | 9 | 0 | 0 | 0 | 0 | 0 | 1 | 0 | 0 | 0 | 0 | 0 | 0 | 0 | 0 | 0 | 0 | 0 | 0 | 0 | 0 | 0 | 0 | 777.6741 | 3600 |  |  |  | 0 | 0 |  | 3233.7136 | [8 empty] | 10.2320/matertrans1989.30.947
73.5 | 13.5 | 0 | 0 | 9 | 0 | 0 | 0 | 1 | 0 | 0 | 0 | 0 | 0 | 0 | 0 | 0 | 3 | 0 | 0 | 0 | 0 | 0 | 0 | 0 | 0 | 0 | 726.3937 | 3600 |  |  |  | 0 | 0 |  | 9.9487 | [8 empty] | 10.2320/matertrans1989.30.947
73.5 | 13.5 | 0 | 0 | 9 | 0 | 0 | 0 | 1 | 0 | 0 | 0 | 0 | 0 | 0 | 0 | 0 | 3 | 0 | 0 | 0 | 0 | 0 | 0 | 0 | 0 | 0 | 775.2444 | 3600 |  |  |  | 0 | 0 |  | 13.0548 | [8 empty] | 10.2320/matertrans1989.30.947
73.5 | 13.5 | 0 | 0 | 9 | 0 | 0 | 0 | 1 | 0 | 0 | 0 | 0 | 0 | 0 | 0 | 0 | 3 | 0 | 0 | 0 | 0 | 0 | 0 | 0 | 0 | 0 | 829.4325 | 3600 |  |  |  | 0 | 0 |  | 3.0972 | [8 empty] | 10.2320/matertrans1989.30.947
73.5 | 13.5 | 0 | 0 | 9 | 0 | 0 | 0 | 1 | 0 | 0 | 0 | 0 | 0 | 0 | 0 | 0 | 3 | 0 | 0 | 0 | 0 | 0 | 0 | 0 | 0 | 0 | 876.9337 | 3600 |  |  |  | 0 | 0 |  | 1904.19 | [8 empty] | 10.2320/matertrans1989.30.947
73.5 | 13.5 | 0 | 0 | 9 | 0 | 0 | 0 | 0 | 0 | 1 | 0 | 0 | 0 | 0 | 0 | 0 | 0 | 0 | 3 | 0 | 0 | 0 | 0 | 0 | 0 | 0 | 726.5332 | 3600 |  |  |  | 0 | 0 |  | 157.2306 | [8 empty] | 10.2320/matertrans1989.30.947
73.5 | 13.5 | 0 | 0 | 9 | 0 | 0 | 0 | 0 | 0 | 1 | 0 | 0 | 0 | 0 | 0 | 0 | 0 | 0 | 3 | 0 | 0 | 0 | 0 | 0 | 0 | 0 | 774.7421 | 3600 |  |  |  | 0 | 0 |  | 40.7952 | [8 empty] | 10.2320/matertrans1989.30.947
73.5 | 13.5 | 0 | 0 | 9 | 0 | 0 | 0 | 0 | 0 | 1 | 0 | 0 | 0 | 0 | 0 | 0 | 0 | 0 | 3 | 0 | 0 | 0 | 0 | 0 | 0 | 0 | 825.4074 | 3600 |  |  |  | 0 | 0 |  | 34.8831 | [8 empty] | 10.2320/matertrans1989.30.947
73.5 | 13.5 | 0 | 0 | 9 | 0 | 0 | 0 | 0 | 0 | 1 | 0 | 0 | 0 | 0 | 0 | 0 | 0 | 0 | 3 | 0 | 0 | 0 | 0 | 0 | 0 | 0 | 875.8231 | 3600 |  |  |  | 0 | 0 |  | 1654.7079 | [8 empty] | 10.2320/matertrans1989.30.947
73.5 | 13.5 | 0 | 0 | 9 | 0 | 0 | 0 | 0 | 0 | 1 | 0 | 0 | 0 | 0 | 0 | 0 | 0 | 0 | 0 | 3 | 0 | 0 | 0 | 0 | 0 | 0 | 728.1021 | 3600 |  |  |  | 0 | 0 |  | 63.7681 | [8 empty] | 10.2320/matertrans1989.30.947
73.5 | 13.5 | 0 | 0 | 9 | 0 | 0 | 0 | 0 | 0 | 1 | 0 | 0 | 0 | 0 | 0 | 0 | 0 | 0 | 0 | 3 | 0 | 0 | 0 | 0 | 0 | 0 | 778.2989 | 3600 |  |  |  | 0 | 0 |  | 18.0468 |  |  |  |  | 147.7136 |  |  |  | 10.2320/matertrans1989.30.947
73.5 | 13.5 | 0 | 0 | 9 | 0 | 0 | 0 | 0 | 0 | 1 | 0 | 0 | 0 | 0 | 0 | 0 | 0 | 0 | 0 | 3 | 0 | 0 | 0 | 0 | 0 | 0 | 825.2564 | 3600 |  |  |  | 0 | 0 |  | 2442.3697 | [8 empty] | 10.2320/matertrans1989.30.947
73.5 | 13.5 | 0 | 0 | 9 | 0 | 0 | 0 | 0 | 0 | 1 | 0 | 0 | 3 | 0 | 0 | 0 | 0 | 0 | 0 | 0 | 0 | 0 | 0 | 0 | 0 | 0 | 725.6702 | 3600 |  |  |  | 0 | 0 |  | 20.5089 | [8 empty] | 10.2320/matertrans1989.30.947
73.5 | 13.5 | 0 | 0 | 9 | 0 | 0 | 0 | 0 | 0 | 1 | 0 | 0 | 3 | 0 | 0 | 0 | 0 | 0 | 0 | 0 | 0 | 0 | 0 | 0 | 0 | 0 | 777.7195 | 3600 |  |  |  | 0 | 0 |  | 4.5968 | [8 empty] | 10.2320/matertrans1989.30.947
73.5 | 13.5 | 0 | 0 | 9 | 0 | 0 | 0 | 0 | 0 | 1 | 0 | 0 | 3 | 0 | 0 | 0 | 0 | 0 | 0 | 0 | 0 | 0 | 0 | 0 | 0 | 0 | 829.0876 | 3600 |  |  |  | 0 | 0 |  | 20.6433 | [8 empty] | 10.2320/matertrans1989.30.947
73.5 | 13.5 | 0 | 0 | 9 | 0 | 0 | 0 | 0 | 0 | 1 | 0 | 0 | 3 | 0 | 0 | 0 | 0 | 0 | 0 | 0 | 0 | 0 | 0 | 0 | 0 | 0 | 880.0489 | 3600 |  |  |  | 0 | 0 |  | 35.4874 | [8 empty] | 10.2320/matertrans1989.30.947
73.5 | 13.5 | 0 | 0 | 9 | 0 | 0 | 0 | 0 | 0 | 1 | 0 | 0 | 0 | 0 | 0 | 0 | 3 | 0 | 0 | 0 | 0 | 0 | 0 | 0 | 0 | 0 | 727.3253 | 3600 |  |  |  | 0 | 0 |  | 10.1969 | [8 empty] | 10.2320/matertrans1989.30.947
73.5 | 13.5 | 0 | 0 | 9 | 0 | 0 | 0 | 0 | 0 | 1 | 0 | 0 | 0 | 0 | 0 | 0 | 3 | 0 | 0 | 0 | 0 | 0 | 0 | 0 | 0 | 0 | 778.0524 | 3600 |  |  |  | 0 | 0 |  | 10.0846 | [8 empty] | 10.2320/matertrans1989.30.947
73.5 | 13.5 | 0 | 0 | 9 | 0 | 0 | 0 | 0 | 0 | 1 | 0 | 0 | 0 | 0 | 0 | 0 | 3 | 0 | 0 | 0 | 0 | 0 | 0 | 0 | 0 | 0 | 828.1136 | 3600 |  |  |  | 0 | 0 |  | 2.0723 |  |  |  |  | 6628.4932 |  |  |  | 10.2320/matertrans1989.30.947
73.5 | 13.5 | 0 | 0 | 9 | 0 | 0 | 0 | 0 | 0 | 1 | 0 | 0 | 0 | 0 | 0 | 0 | 3 | 0 | 0 | 0 | 0 | 0 | 0 | 0 | 0 | 0 | 876.9019 | 3600 |  |  |  | 0 | 0 |  | 2.1109 | [8 empty] | 10.2320/matertrans1989.30.947
73.5 | 13.5 | 0 | 0 | 9 | 0 | 0 | 0 | 0 | 0 | 1 | 0 | 0 | 0 | 0 | 0 | 0 | 3 | 0 | 0 | 0 | 0 | 0 | 0 | 0 | 0 | 0 | 926.4515 | 3600 |  |  |  | 0 | 0 |  | 1296.6316 | [8 empty] | 10.2320/matertrans1989.30.947
73.5 | 13.5 | 0 | 0 | 9 | 0 | 0 | 0 | 0 | 0 | 1 | 0 | 0 | 0 | 0 | 0 | 0 | 0 | 0 | 0 | 0 | 3 | 0 | 0 | 0 | 0 | 0 | 723.4506 | 3600 |  |  |  | 0 | 0 |  | 40.2514 | [8 empty] | 10.2320/matertrans1989.30.947
73.5 | 13.5 | 0 | 0 | 9 | 0 | 0 | 0 | 0 | 0 | 1 | 0 | 0 | 0 | 0 | 0 | 0 | 0 | 0 | 0 | 0 | 3 | 0 | 0 | 0 | 0 | 0 | 772.6326 | 3600 |  |  |  | 0 | 0 |  | 27.8054 | [8 empty] | 10.2320/matertrans1989.30.947
73.5 | 13.5 | 0 | 0 | 9 | 0 | 0 | 0 | 0 | 0 | 1 | 0 | 0 | 0 | 0 | 0 | 0 | 0 | 0 | 0 | 0 | 3 | 0 | 0 | 0 | 0 | 0 | 838.4811 | 3600 |  |  |  | 0 | 0 |  | 1307.8209 | [8 empty] | 10.2320/matertrans1989.30.947
73.5 | 13.5 | 0 | 0 | 9 | 0 | 0 | 0 | 0 | 0 | 1 | 0 | 0 | 0 | 0 | 0 | 0 | 0 | 3 | 0 | 0 | 0 | 0 | 0 | 0 | 0 | 0 | 725.0891 | 3600 |  |  |  | 0 | 0 |  | 8.5281 | [8 empty] | 10.2320/matertrans1989.30.947
73.5 | 13.5 | 0 | 0 | 9 | 0 | 0 | 0 | 0 | 0 | 1 | 0 | 0 | 0 | 0 | 0 | 0 | 0 | 3 | 0 | 0 | 0 | 0 | 0 | 0 | 0 | 0 | 774.3462 | 3600 |  |  |  | 0 | 0 |  | 8.3719 |  |  |  |  | 1304.1838 |  |  |  | 10.2320/matertrans1989.30.947
73.5 | 13.5 | 0 | 0 | 9 | 0 | 0 | 0 | 0 | 0 | 1 | 0 | 0 | 0 | 0 | 0 | 0 | 0 | 3 | 0 | 0 | 0 | 0 | 0 | 0 | 0 | 0 | 816.8553 | 3600 |  |  |  | 0 | 0 |  | 1645.2587 | [8 empty] | 10.2320/matertrans1989.30.947
73.5 | 13.5 | 0 | 0 | 9 | 0 | 0 | 0 | 1 | 0 | 0 | 0 | 0 | 0 | 0 | 0 | 0 | 3 | 0 | 0 | 0 | 0 | 0 | 0 | 0 | 0 | 0 | 771.6848 | 1760.2668 |  |  |  | 0 | 0 | 18 | [5 empty] | 9000 |  |  |  | 10.1557/PROC-232-183
73.5 | 13.5 | 0 | 0 | 9 | 0 | 0 | 0 | 1 | 0 | 0 | 0 | 0 | 0 | 0 | 0 | 0 | 3 | 0 | 0 | 0 | 0 | 0 | 0 | 0 | 0 | 0 | 741.972 | 3601.4 |  |  |  | 0 | 0 | 18 | [5 empty] | 14000 |  |  |  | 10.1557/PROC-232-183
73.5 | 13.5 | 0 | 0 | 9 | 0 | 0 | 0 | 1 | 0 | 0 | 0 | 0 | 0 | 0 | 0 | 0 | 3 | 0 | 0 | 0 | 0 | 0 | 0 | 0 | 0 | 0 | 722.5434 | 3555.4281 |  |  |  | 0 | 0 | 18 | [5 empty] | 18000 |  |  |  | 10.1557/PROC-232-183
73.5 | 13.5 | 0 | 0 | 9 | 0 | 0 | 0 | 1 | 0 | 0 | 0 | 0 | 0 | 0 | 0 | 0 | 3 | 0 | 0 | 0 | 0 | 0 | 0 | 0 | 0 | 0 | 721.4 | 15101 |  |  |  | 0 | 0 | 18 | [5 empty] | 15000 |  |  |  | 10.1557/PROC-232-183
73.5 | 13.5 | 0 | 0 | 9 | 0 | 0 | 0 | 1 | 0 | 0 | 0 | 0 | 0 | 0 | 0 | 0 | 3 | 0 | 0 | 0 | 0 | 0 | 0 | 0 | 0 | 0 | 741.4744 | 14936.36 |  |  |  | 0 | 0 | 18 | [5 empty] | 11000 |  |  |  | 10.1557/PROC-232-183
73.5 | 13.5 | 0 | 0 | 9 | 0 | 0 | 0 | 1 | 0 | 0 | 0 | 0 | 0 | 0 | 0 | 0 | 3 | 0 | 0 | 0 | 0 | 0 | 0 | 0 | 0 | 0 | 722.1846 | 54919.06 |  |  |  | 0 | 0 | 18 | [5 empty] | 17000 |  |  |  | 10.1557/PROC-232-183
73.5 | 13.5 | 0 | 0 | 9 | 0 | 0 | 0 | 1 | 0 | 0 | 0 | 0 | 0 | 0 | 0 | 0 | 3 | 0 | 0 | 0 | 0 | 0 | 0 | 0 | 0 | 0 | 742.907 | 54971.4 |  |  |  | 0 | 0 | 18 | [5 empty] | 19000 |  |  |  | 10.1557/PROC-232-183
73.5 | 13.5 | 0 | 0 | 9 | 0 | 0 | 0 | 1 | 0 | 0 | 0 | 0 | 0 | 0 | 0 | 0 | 3 | 0 | 0 | 0 | 0 | 0 | 0 | 0 | 0 | 0 | 722.3082 | 177210 |  |  |  | 0 | 0 | 18 | [5 empty] | 9000 |  |  |  | 10.1557/PROC-232-183
73.5 | 13.5 | 0 | 0 | 9 | 0 | 0 | 0 | 1 | 0 | 0 | 0 | 0 | 0 | 0 | 0 | 0 | 3 | 0 | 0 | 0 | 0 | 0 | 0 | 0 | 0 | 0 | 743.08 | 177380 |  |  |  | 0 | 0 | 18 | [5 empty] | 18000 |  |  |  | 10.1557/PROC-232-183
73.5 | 13.5 | 0 | 0 | 9 | 0 | 0 | 0 | 1 | 0 | 0 | 0 | 0 | 0 | 0 | 0 | 0 | 3 | 0 | 0 | 0 | 0 | 0 | 0 | 0 | 0 | 0 | 722.3813 | 354480 |  |  |  | 0 | 0 | 18 | [5 empty] | 12000 |  |  |  | 10.1557/PROC-232-183
73.5 | 13.5 | 0 | 0 | 9 | 0 | 0 | 0 | 1 | 0 | 0 | 0 | 0 | 0 | 0 | 0 | 0 | 3 | 0 | 0 | 0 | 0 | 0 | 0 | 0 | 0 | 0 | 702.3052 | 349940 |  |  |  | 0 | 0 | 18 | [5 empty] | 12000 |  |  |  | 10.1557/PROC-232-183
73.5 | 13.5 | 0 | 0 | 9 | 0 | 0 | 0 | 1 | 0 | 0 | 0 | 0 | 0 | 0 | 0 | 0 | 3 | 0 | 0 | 0 | 0 | 0 | 0 | 0 | 0 | 0 | 772.8176 | 175510 |  |  |  | 0 | 0 | 18 | [5 empty] | 24000 |  |  |  | 10.1557/PROC-232-183
73.5 | 13.5 | 0 | 0 | 9 | 0 | 0 | 0 | 1 | 0 | 0 | 0 | 0 | 0 | 0 | 0 | 0 | 3 | 0 | 0 | 0 | 0 | 0 | 0 | 0 | 0 | 0 | 776.58 | 55056 |  |  |  | 0 | 0 | 18 | [5 empty] | 35000 |  |  |  | 10.1557/PROC-232-183
73.5 | 13.5 | 0 | 0 | 9 | 0 | 0 | 0 | 1 | 0 | 0 | 0 | 0 | 0 | 0 | 0 | 0 | 3 | 0 | 0 | 0 | 0 | 0 | 0 | 0 | 0 | 0 | 803.1315 | 55123.8344 |  |  |  | 0 | 0 | 18 | [5 empty] | 64000 |  |  |  | 10.1557/PROC-232-183
73.5 | 13.5 | 0 | 0 | 9 | 0 | 0 | 0 | 1 | 0 | 0 | 0 | 0 | 0 | 0 | 0 | 0 | 3 | 0 | 0 | 0 | 0 | 0 | 0 | 0 | 0 | 0 | 772.0836 | 3584.8978 |  |  |  | 0 | 0 | 18 | [5 empty] | 17000 |  |  |  | 10.1557/PROC-232-183
73.5 | 13.5 | 0 | 0 | 9 | 0 | 0 | 0 | 1 | 0 | 0 | 0 | 0 | 0 | 0 | 0 | 0 | 3 | 0 | 0 | 0 | 0 | 0 | 0 | 0 | 0 | 0 | 801.6989 | 14977.6182 |  |  |  | 0 | 0 | 18 | [5 empty] | 47000 |  |  |  | 10.1557/PROC-232-183
73.5 | 13.5 | 0 | 0 | 9 | 0 | 0 | 0 | 1 | 0 | 0 | 0 | 0 | 0 | 0 | 0 | 0 | 3 | 0 | 0 | 0 | 0 | 0 | 0 | 0 | 0 | 0 | 802.1945 | 3547.2074 |  |  |  | 0 | 0 | 18 | [5 empty] | 58000 |  |  |  | 10.1557/PROC-232-183
73.5 | 13.5 | 0 | 0 | 9 | 0 | 0 | 0 | 1 | 0 | 0 | 0 | 0 | 0 | 0 | 0 | 0 | 3 | 0 | 0 | 0 | 0 | 0 | 0 | 0 | 0 | 0 | 802.4465 | 1794.6503 |  |  |  | 0 | 0 | 18 | [5 empty] | 41000 |  |  |  | 10.1557/PROC-232-183
73.5 | 13.5 | 0 | 0 | 9 | 0 | 0 | 0 | 1 | 0 | 0 | 0 | 0 | 0 | 0 | 0 | 0 | 3 | 0 | 0 | 0 | 0 | 0 | 0 | 0 | 0 | 0 | 822.2355 | 55503.0167 |  |  |  | 0 | 0 | 18 | [5 empty] | 68000 |  |  |  | 10.1557/PROC-232-183
73.5 | 13.5 | 0 | 0 | 9 | 0 | 0 | 0 | 1 | 0 | 0 | 0 | 0 | 0 | 0 | 0 | 0 | 3 | 0 | 0 | 0 | 0 | 0 | 0 | 0 | 0 | 0 | 822.0956 | 14725.3154 |  |  |  | 0 | 0 | 18 | [5 empty] | 124000 |  |  |  | 10.1557/PROC-232-183
73.5 | 13.5 | 0 | 0 | 9 | 0 | 0 | 0 | 1 | 0 | 0 | 0 | 0 | 0 | 0 | 0 | 0 | 3 | 0 | 0 | 0 | 0 | 0 | 0 | 0 | 0 | 0 | 822.2687 | 3529.3253 |  |  |  | 0 | 0 | 18 | [5 empty] | 94000 |  |  |  | 10.1557/PROC-232-183
73.5 | 13.5 | 0 | 0 | 9 | 0 | 0 | 0 | 1 | 0 | 0 | 0 | 0 | 0 | 0 | 0 | 0 | 3 | 0 | 0 | 0 | 0 | 0 | 0 | 0 | 0 | 0 | 820.73 | 1754.1372 |  |  |  | 0 | 0 | 18 | [5 empty] | 82000 |  |  |  | 10.1557/PROC-232-183
73.5 | 13.5 | 0 | 0 | 9 | 0 | 0 | 0 | 1 | 0 | 0 | 0 | 0 | 0 | 0 | 0 | 0 | 3 | 0 | 0 | 0 | 0 | 0 | 0 | 0 | 0 | 0 | 841.6343 | 573.0253 |  |  |  | 0 | 0 | 18 | [5 empty] | 66000 |  |  |  | 10.1557/PROC-232-183
73.5 | 13.5 | 0 | 0 | 9 | 0 | 0 | 0 | 1 | 0 | 0 | 0 | 0 | 0 | 0 | 0 | 0 | 3 | 0 | 0 | 0 | 0 | 0 | 0 | 0 | 0 | 0 | 861.8252 | 290.6627 |  |  |  | 0 | 0 | 18 | [5 empty] | 103000 |  |  |  | 10.1557/PROC-232-183
73.5 | 13.5 | 0 | 0 | 9 | 0 | 0 | 0 | 1 | 0 | 0 | 0 | 0 | 0 | 0 | 0 | 0 | 3 | 0 | 0 | 0 | 0 | 0 | 0 | 0 | 0 | 0 | 861.3894 | 572.5078 |  |  |  | 0 | 0 | 18 | [5 empty] | 72000 |  |  |  | 10.1557/PROC-232-183
73.5 | 13.5 | 0 | 0 | 9 | 0 | 0 | 0 | 1 | 0 | 0 | 0 | 0 | 0 | 0 | 0 | 0 | 3 | 0 | 0 | 0 | 0 | 0 | 0 | 0 | 0 | 0 | 840.1663 | 1752.5785 |  |  |  | 0 | 0 | 18 | [5 empty] | 167000 |  |  |  | 10.1557/PROC-232-183
73.5 | 13.5 | 0 | 0 | 9 | 0 | 0 | 0 | 1 | 0 | 0 | 0 | 0 | 0 | 0 | 0 | 0 | 3 | 0 | 0 | 0 | 0 | 0 | 0 | 0 | 0 | 0 | 840.0461 | 3514.0689 |  |  |  | 0 | 0 | 18 | [5 empty] | 120000 |  |  |  | 10.1557/PROC-232-183
73.5 | 13.5 | 0 | 0 | 9 | 0 | 0 | 0 | 1 | 0 | 0 | 0 | 0 | 0 | 0 | 0 | 0 | 3 | 0 | 0 | 0 | 0 | 0 | 0 | 0 | 0 | 0 | 840.4396 | 14381.6994 |  |  |  | 0 | 0 | 18 | [5 empty] | 77000 |  |  |  | 10.1557/PROC-232-183
73.5 | 13.5 | 0 | 0 | 9 | 0 | 0 | 0 | 1 | 0 | 0 | 0 | 0 | 0 | 0 | 0 | 0 | 3 | 0 | 0 | 0 | 0 | 0 | 0 | 0 | 0 | 0 | 840.532 | 53200.6368 |  |  |  | 0 | 0 | 18 | [5 empty] | 5000 |  |  |  | 10.1557/PROC-232-183
73.5 | 13.5 | 0 | 0 | 9 | 0 | 0 | 0 | 1 | 0 | 0 | 0 | 0 | 0 | 0 | 0 | 0 | 3 | 0 | 0 | 0 | 0 | 0 | 0 | 0 | 0 | 0 | 869.5263 | 53446.9837 |  |  |  | 0 | 0 | 18 | [5 empty] | 200 |  |  |  | 10.1557/PROC-232-183
73.5 | 13.5 | 0 | 0 | 9 | 0 | 0 | 0 | 1 | 0 | 0 | 0 | 0 | 0 | 0 | 0 | 0 | 3 | 0 | 0 | 0 | 0 | 0 | 0 | 0 | 0 | 0 | 869.7505 | 14620.9271 |  |  |  | 0 | 0 | 18 | [5 empty] | 20 |  |  |  | 10.1557/PROC-232-183
73.5 | 13.5 | 0 | 0 | 9 | 0 | 0 | 0 | 1 | 0 | 0 | 0 | 0 | 0 | 0 | 0 | 0 | 3 | 0 | 0 | 0 | 0 | 0 | 0 | 0 | 0 | 0 | 869.9963 | 3530.1865 |  |  |  | 0 | 0 | 18 | [5 empty] | 62000 |  |  |  | 10.1557/PROC-232-183
73.5 | 13.5 | 0 | 0 | 9 | 0 | 0 | 0 | 1 | 0 | 0 | 0 | 0 | 0 | 0 | 0 | 0 | 3 | 0 | 0 | 0 | 0 | 0 | 0 | 0 | 0 | 0 | 870.757 | 1729.4388 |  |  |  | 0 | 0 | 18 | [5 empty] | 114000 |  |  |  | 10.1557/PROC-232-183
73.5 | 13.5 | 0 | 0 | 9 | 0 | 0 | 0 | 1 | 0 | 0 | 0 | 0 | 0 | 0 | 0 | 0 | 3 | 0 | 0 | 0 | 0 | 0 | 0 | 0 | 0 | 0 | 861.267 | 1161.6596 |  |  |  | 0 | 0 | 18 | [5 empty] | 125000 |  |  |  | 10.1557/PROC-232-183
73.5 | 13.5 | 0 | 0 | 9 | 0 | 0 | 0 | 1 | 0 | 0 | 0 | 0 | 0 | 0 | 0 | 0 | 3 | 0 | 0 | 0 | 0 | 0 | 0 | 0 | 0 | 0 | 870.9472 | 575.6703 |  |  |  | 0 | 0 | 18 | [5 empty] | 109000 |  |  |  | 10.1557/PROC-232-183
73.5 | 13.5 | 0 | 0 | 9 | 0 | 0 | 0 | 1 | 0 | 0 | 0 | 0 | 0 | 0 | 0 | 0 | 3 | 0 | 0 | 0 | 0 | 0 | 0 | 0 | 0 | 0 | 900.3805 | 288.4304 |  |  |  | 0 | 0 | 18 | [5 empty] | 31000 |  |  |  | 10.1557/PROC-232-183
73.5 | 13.5 | 0 | 0 | 9 | 0 | 0 | 0 | 1 | 0 | 0 | 0 | 0 | 0 | 0 | 0 | 0 | 3 | 0 | 0 | 0 | 0 | 0 | 0 | 0 | 0 | 0 | 899.7502 | 1747.8088 |  |  |  | 0 | 0 | 18 | [5 empty] | 400 |  |  |  | 10.1557/PROC-232-183
73.5 | 13.5 | 0 | 0 | 9 | 0 | 0 | 0 | 1 | 0 | 0 | 0 | 0 | 0 | 0 | 0 | 0 | 3 | 0 | 0 | 0 | 0 | 0 | 0 | 0 | 0 | 0 | 900.2651 | 3546.3265 |  |  |  | 0 | 0 | 18 | [5 empty] | 200 |  |  |  | 10.1557/PROC-232-183
73.5 | 13.5 | 0 | 0 | 9 | 0 | 0 | 0 | 1 | 0 | 0 | 0 | 0 | 0 | 0 | 0 | 0 | 3 | 0 | 0 | 0 | 0 | 0 | 0 | 0 | 0 | 0 | 898.7479 | 14428.9354 |  |  |  | 0 | 0 | 18 | [5 empty] | 100 |  |  |  | 10.1557/PROC-232-183
79 | 8 | 0 | 0 | 9 | 0 | 0 | 0 | 1 | 0 | 0 | 0 | 0 | 0 | 0 | 0 | 0 | 3 | 0 | 0 | 0 | 0 | 0 | 0 | 0 | 0 | 0 | [5 empty] | 0 | 0 | 18 |  |  |  |  | 165.8616 | 80.1424 |  |  |  | 10.1557/PROC-232-183
77 | 10 | 0 | 0 | 9 | 0 | 0 | 0 | 1 | 0 | 0 | 0 | 0 | 0 | 0 | 0 | 0 | 3 | 0 | 0 | 0 | 0 | 0 | 0 | 0 | 0 | 0 | [5 empty] | 0 | 0 | 18 |  |  |  |  | 148.905 | 107.9627 |  |  |  | 10.1557/PROC-232-183
75 | 12 | 0 | 0 | 9 | 0 | 0 | 0 | 1 | 0 | 0 | 0 | 0 | 0 | 0 | 0 | 0 | 3 | 0 | 0 | 0 | 0 | 0 | 0 | 0 | 0 | 0 | [5 empty] | 0 | 0 | 18 |  |  |  |  | 122.6249 | 135.4169 |  |  |  | 10.1557/PROC-232-183
73.5 | 13.5 | 0 | 0 | 9 | 0 | 0 | 0 | 1 | 0 | 0 | 0 | 0 | 0 | 0 | 0 | 0 | 3 | 0 | 0 | 0 | 0 | 0 | 0 | 0 | 0 | 0 | [5 empty] | 0 | 0 | 18 |  |  |  |  | 118.6339 | 176.3876 |  |  |  | 10.1557/PROC-232-183
72 | 15 | 0 | 0 | 9 | 0 | 0 | 0 | 1 | 0 | 0 | 0 | 0 | 0 | 0 | 0 | 0 | 3 | 0 | 0 | 0 | 0 | 0 | 0 | 0 | 0 | 0 | [5 empty] | 0 | 0 | 18 |  |  |  |  | 124.5106 | 144.0667 |  |  |  | 10.1557/PROC-232-183
71 | 16 | 0 | 0 | 9 | 0 | 0 | 0 | 1 | 0 | 0 | 0 | 0 | 0 | 0 | 0 | 0 | 3 | 0 | 0 | 0 | 0 | 0 | 0 | 0 | 0 | 0 | [5 empty] | 0 | 0 | 18 |  |  |  |  | 125.4451 | 120.327 |  |  |  | 10.1557/PROC-232-183
70 | 17 | 0 | 0 | 9 | 0 | 0 | 0 | 1 | 0 | 0 | 0 | 0 | 0 | 0 | 0 | 0 | 3 | 0 | 0 | 0 | 0 | 0 | 0 | 0 | 0 | 0 | [5 empty] | 0 | 0 | 18 |  |  |  |  | 125.6473 | 105.176 |  |  |  | 10.1557/PROC-232-183
74.5 | 13.5 | 0 | 0 | 9 | 0 | 0 | 0 | 0 | 0 | 0 | 0 | 0 | 0 | 0 | 0 | 0 | 3 | 0 | 0 | 0 | 0 | 0 | 0 | 0 | 0 | 0 | 762.6699 | 3600 |  |  |  | 0 | 0 | 18 | [5 empty] | 14649 |  |  |  | 10.1557/PROC-232-183
74.5 | 13.5 | 0 | 0 | 9 | 0 | 0 | 0 | 0 | 0 | 0 | 0 | 0 | 0 | 0 | 0 | 0 | 3 | 0 | 0 | 0 | 0 | 0 | 0 | 0 | 0 | 0 | 772.8386 | 3600 |  |  |  | 0 | 0 | 18 | [5 empty] | 11984 |  |  |  | 10.1557/PROC-232-183
74.5 | 13.5 | 0 | 0 | 9 | 0 | 0 | 0 | 0 | 0 | 0 | 0 | 0 | 0 | 0 | 0 | 0 | 3 | 0 | 0 | 0 | 0 | 0 | 0 | 0 | 0 | 0 | 783.1467 | 3600 |  |  |  | 0 | 0 | 18 | [5 empty] | 11453 |  |  |  | 10.1557/PROC-232-183
74.5 | 13.5 | 0 | 0 | 9 | 0 | 0 | 0 | 0 | 0 | 0 | 0 | 0 | 0 | 0 | 0 | 0 | 3 | 0 | 0 | 0 | 0 | 0 | 0 | 0 | 0 | 0 | 793.1727 | 3600 |  |  |  | 0 | 0 | 18 | [5 empty] | 10615 |  |  |  | 10.1557/PROC-232-183
74.5 | 13.5 | 0 | 0 | 9 | 0 | 0 | 0 | 0 | 0 | 0 | 0 | 0 | 0 | 0 | 0 | 0 | 3 | 0 | 0 | 0 | 0 | 0 | 0 | 0 | 0 | 0 | 802.7764 | 3600 |  |  |  | 0 | 0 | 18 | [5 empty] | 8250 |  |  |  | 10.1557/PROC-232-183
74.5 | 13.5 | 0 | 0 | 9 | 0 | 0 | 0 | 0 | 0 | 0 | 0 | 0 | 0 | 0 | 0 | 0 | 3 | 0 | 0 | 0 | 0 | 0 | 0 | 0 | 0 | 0 | 812.9449 | 3600 |  |  |  | 0 | 0 | 18 | [5 empty] | 5889 |  |  |  | 10.1557/PROC-232-183
73.5 | 13.5 | 0 | 0 | 9 | 0 | 0 | 0 | 1 | 0 | 0 | 0 | 0 | 0 | 0 | 0 | 0 | 3 | 0 | 0 | 0 | 0 | 0 | 0 | 0 | 0 | 0 | 773.2551 | 3600 |  |  |  | 0 | 0 | 18 | [5 empty] | 19910 |  |  |  | 10.1557/PROC-232-183
73.5 | 13.5 | 0 | 0 | 9 | 0 | 0 | 0 | 1 | 0 | 0 | 0 | 0 | 0 | 0 | 0 | 0 | 3 | 0 | 0 | 0 | 0 | 0 | 0 | 0 | 0 | 0 | 793.5632 | 3600 |  |  |  | 0 | 0 | 18 | [5 empty] | 48103 |  |  |  | 10.1557/PROC-232-183
73.5 | 13.5 | 0 | 0 | 9 | 0 | 0 | 0 | 1 | 0 | 0 | 0 | 0 | 0 | 0 | 0 | 0 | 3 | 0 | 0 | 0 | 0 | 0 | 0 | 0 | 0 | 0 | 803.5706 | 3600 |  |  |  | 0 | 0 | 18 | [5 empty] | 68294 |  |  |  | 10.1557/PROC-232-183
73.5 | 13.5 | 0 | 0 | 9 | 0 | 0 | 0 | 1 | 0 | 0 | 0 | 0 | 0 | 0 | 0 | 0 | 3 | 0 | 0 | 0 | 0 | 0 | 0 | 0 | 0 | 0 | 813.4451 | 3600 |  |  |  | 0 | 0 | 18 | [5 empty] | 79036 |  |  |  | 10.1557/PROC-232-183
73.5 | 13.5 | 0 | 0 | 9 | 0 | 0 | 0 | 1 | 0 | 0 | 0 | 0 | 0 | 0 | 0 | 0 | 3 | 0 | 0 | 0 | 0 | 0 | 0 | 0 | 0 | 0 | 823.1846 | 3600 |  |  |  | 0 | 0 | 18 | [5 empty] | 82767 |  |  |  | 10.1557/PROC-232-183
73.5 | 13.5 | 0 | 0 | 9 | 0 | 0 | 0 | 1 | 0 | 0 | 0 | 0 | 0 | 0 | 0 | 0 | 3 | 0 | 0 | 0 | 0 | 0 | 0 | 0 | 0 | 0 | 834.8835 | 3600 |  |  |  | 0 | 0 | 18 | [5 empty] | 106322 |  |  |  | 10.1557/PROC-232-183
73.5 | 13.5 | 0 | 0 | 9 | 0 | 0 | 0 | 1 | 0 | 0 | 0 | 0 | 0 | 0 | 0 | 0 | 3 | 0 | 0 | 0 | 0 | 0 | 0 | 0 | 0 | 0 | 844.0633 | 3600 |  |  |  | 0 | 0 | 18 | [5 empty] | 104260 |  |  |  | 10.1557/PROC-232-183
73.5 | 13.5 | 0 | 0 | 9 | 0 | 0 | 0 | 1 | 0 | 0 | 0 | 0 | 0 | 0 | 0 | 0 | 3 | 0 | 0 | 0 | 0 | 0 | 0 | 0 | 0 | 0 | 854.3617 | 3600 |  |  |  | 0 | 0 | 18 | [5 empty] | 114700 |  |  |  | 10.1557/PROC-232-183
73.5 | 13.5 | 0 | 0 | 9 | 0 | 0 | 0 | 1 | 0 | 0 | 0 | 0 | 0 | 0 | 0 | 0 | 3 | 0 | 0 | 0 | 0 | 0 | 0 | 0 | 0 | 0 | 863.7548 | 3600 |  |  |  | 0 | 0 | 18 | [5 empty] | 30962 |  |  |  | 10.1557/PROC-232-183
73.5 | 13.5 | 0 | 0 | 9 | 0 | 0 | 0 | 1 | 0 | 0 | 0 | 0 | 0 | 0 | 0 | 0 | 3 | 0 | 0 | 0 | 0 | 0 | 0 | 0 | 0 | 0 | 873.0998 | 3600 |  |  |  | 0 | 0 | 18 | [5 empty] | 1776 |  |  |  | 10.1557/PROC-232-183
73 | 13.5 | 0 | 0 | 9 | 0 | 0 | 0 | 1.5 | 0 | 0 | 0 | 0 | 0 | 0 | 0 | 0 | 3 | 0 | 0 | 0 | 0 | 0 | 0 | 0 | 0 | 0 | 793.1485 | 3600 |  |  |  | 0 | 0 | 18 | [5 empty] | 38043 |  |  |  | 10.1557/PROC-232-183
73 | 13.5 | 0 | 0 | 9 | 0 | 0 | 0 | 1.5 | 0 | 0 | 0 | 0 | 0 | 0 | 0 | 0 | 3 | 0 | 0 | 0 | 0 | 0 | 0 | 0 | 0 | 0 | 803.0201 | 3600 |  |  |  | 0 | 0 | 18 | [5 empty] | 52137 |  |  |  | 10.1557/PROC-232-183
73 | 13.5 | 0 | 0 | 9 | 0 | 0 | 0 | 1.5 | 0 | 0 | 0 | 0 | 0 | 0 | 0 | 0 | 3 | 0 | 0 | 0 | 0 | 0 | 0 | 0 | 0 | 0 | 812.9037 | 3600 |  |  |  | 0 | 0 | 18 | [5 empty] | 52517 |  |  |  | 10.1557/PROC-232-183
73 | 13.5 | 0 | 0 | 9 | 0 | 0 | 0 | 1.5 | 0 | 0 | 0 | 0 | 0 | 0 | 0 | 0 | 3 | 0 | 0 | 0 | 0 | 0 | 0 | 0 | 0 | 0 | 823.3189 | 3600 |  |  |  | 0 | 0 | 18 | [5 empty] | 90692 |  |  |  | 10.1557/PROC-232-183
73 | 13.5 | 0 | 0 | 9 | 0 | 0 | 0 | 1.5 | 0 | 0 | 0 | 0 | 0 | 0 | 0 | 0 | 3 | 0 | 0 | 0 | 0 | 0 | 0 | 0 | 0 | 0 | 835.5878 | 3600 |  |  |  | 0 | 0 | 18 | [5 empty] | 108157 |  |  |  | 10.1557/PROC-232-183
73 | 13.5 | 0 | 0 | 9 | 0 | 0 | 0 | 1.5 | 0 | 0 | 0 | 0 | 0 | 0 | 0 | 0 | 3 | 0 | 0 | 0 | 0 | 0 | 0 | 0 | 0 | 0 | 842.5392 | 3600 |  |  |  | 0 | 0 | 18 | [5 empty] | 71334 |  |  |  | 10.1557/PROC-232-183
74 | 13.5 | 0 | 0 | 9 | 0 | 0 | 0 | 0.5 | 0 | 0 | 0 | 0 | 0 | 0 | 0 | 0 | 3 | 0 | 0 | 0 | 0 | 0 | 0 | 0 | 0 | 0 | 793.3072 | 3600 |  |  |  | 0 | 0 | 18 | [5 empty] | 18235 |  |  |  | 10.1557/PROC-232-183
74 | 13.5 | 0 | 0 | 9 | 0 | 0 | 0 | 0.5 | 0 | 0 | 0 | 0 | 0 | 0 | 0 | 0 | 3 | 0 | 0 | 0 | 0 | 0 | 0 | 0 | 0 | 0 | 802.8996 | 3600 |  |  |  | 0 | 0 | 18 | [5 empty] | 28670 |  |  |  | 10.1557/PROC-232-183
74 | 13.5 | 0 | 0 | 9 | 0 | 0 | 0 | 0.5 | 0 | 0 | 0 | 0 | 0 | 0 | 0 | 0 | 3 | 0 | 0 | 0 | 0 | 0 | 0 | 0 | 0 | 0 | 813.3249 | 3600 |  |  |  | 0 | 0 | 18 | [5 empty] | 55263 |  |  |  | 10.1557/PROC-232-183
74 | 13.5 | 0 | 0 | 9 | 0 | 0 | 0 | 0.5 | 0 | 0 | 0 | 0 | 0 | 0 | 0 | 0 | 3 | 0 | 0 | 0 | 0 | 0 | 0 | 0 | 0 | 0 | 823.4868 | 3600 |  |  |  | 0 | 0 | 18 | [5 empty] | 60217 |  |  |  | 10.1557/PROC-232-183
74 | 13.5 | 0 | 0 | 9 | 0 | 0 | 0 | 0.5 | 0 | 0 | 0 | 0 | 0 | 0 | 0 | 0 | 3 | 0 | 0 | 0 | 0 | 0 | 0 | 0 | 0 | 0 | 833.7988 | 3600 |  |  |  | 0 | 0 | 18 | [5 empty] | 55419 |  |  |  | 10.1557/PROC-232-183
74 | 13.5 | 0 | 0 | 9 | 0 | 0 | 0 | 0.5 | 0 | 0 | 0 | 0 | 0 | 0 | 0 | 0 | 3 | 0 | 0 | 0 | 0 | 0 | 0 | 0 | 0 | 0 | 853.1485 | 3600 |  |  |  | 0 | 0 | 18 | [5 empty] | 49472 |  |  |  | 10.1557/PROC-232-183
73.5 | 13.5 | 0 | 0 | 9 | 0 | 0 | 0 | 1 | 0 | 0 | 0 | 0 | 0 | 0 | 0 | 0 | 3 | 0 | 0 | 0 | 0 | 0 | 0 | 0 | 0 | 0 | 823 | 3600 |  |  |  | 1 | 0 | 18 | 0.35 |  | 750 |  |  | 25245 |  | 1.24 |  | 10.1109/20.42291
73.5 | 13.5 | 0 | 0 | 9 | 0 | 0 | 0 | 1 | 0 | 0 | 0 | 0 | 0 | 0 | 0 | 0 | 3 | 0 | 0 | 0 | 0 | 0 | 0 | 0 | 0 | 0 | 823 | 3600 |  |  |  | 0 | 1 | 18 | 1.6 |  | 246.85 |  |  | 34417.5398 |  | 1.24 |  | 10.1109/20.42291
73.5 | 13.5 | 0 | 0 | 9 | 0 | 0 | 0 | 1 | 0 | 0 | 0 | 0 | 0 | 0 | 0 | 0 | 3 | 0 | 0 | 0 | 0 | 0 | 0 | 0 | 0 | 0 | 823 | 3600 |  |  |  | 0 | 0 | 18 | 0.53 |  | 246.85 |  |  | 83823.6955 |  | 1.24 |  | 10.1109/20.42291
73.5 | 13.5 | 0 | 0 | 9 | 0 | 0 | 0 | 1 | 0 | 0 | 0 | 0 | 0 | 0 | 0 | 0 | 3 | 0 | 0 | 0 | 0 | 0 | 0 | 0 | 0 | 0 | 673 | 3594.109 |  |  |  | 0 | 0 | [6 empty] | 58460 |  |  |  | 10.1109/TJMJ.1990.4564397
73.5 | 13.5 | 0 | 0 | 9 | 0 | 0 | 0 | 1 | 0 | 0 | 0 | 0 | 0 | 0 | 0 | 0 | 3 | 0 | 0 | 0 | 0 | 0 | 0 | 0 | 0 | 0 | 673 | 14670.672 |  |  |  | 0 | 0 | [6 empty] | 36467 |  |  |  | 10.1109/TJMJ.1990.4564397
73.5 | 13.5 | 0 | 0 | 9 | 0 | 0 | 0 | 1 | 0 | 0 | 0 | 0 | 0 | 0 | 0 | 0 | 3 | 0 | 0 | 0 | 0 | 0 | 0 | 0 | 0 | 0 | 673 | 44226.2551 |  |  |  | 0 | 0 | [6 empty] | 42277 |  |  |  | 10.1109/TJMJ.1990.4564397
73.5 | 13.5 | 0 | 0 | 9 | 0 | 0 | 0 | 1 | 0 | 0 | 0 | 0 | 0 | 0 | 0 | 0 | 3 | 0 | 0 | 0 | 0 | 0 | 0 | 0 | 0 | 0 | 573 | 3542.8949 |  |  |  | 0 | 0 | [6 empty] | 66726 |  |  |  | 10.1109/TJMJ.1990.4564397
73.5 | 13.5 | 0 | 0 | 9 | 0 | 0 | 0 | 1 | 0 | 0 | 0 | 0 | 0 | 0 | 0 | 0 | 3 | 0 | 0 | 0 | 0 | 0 | 0 | 0 | 0 | 0 | 573 | 14430.1002 |  |  |  | 0 | 0 | [6 empty] | 69785 |  |  |  | 10.1109/TJMJ.1990.4564397
73.5 | 13.5 | 0 | 0 | 9 | 0 | 0 | 0 | 1 | 0 | 0 | 0 | 0 | 0 | 0 | 0 | 0 | 3 | 0 | 0 | 0 | 0 | 0 | 0 | 0 | 0 | 0 | 573 | 43180.0222 |  |  |  | 0 | 0 | [6 empty] | 55876 |  |  |  | 10.1109/TJMJ.1990.4564397
73.5 | 13.5 | 0 | 0 | 9 | 0 | 0 | 0 | 1 | 0 | 0 | 0 | 0 | 0 | 0 | 0 | 0 | 3 | 0 | 0 | 0 | 0 | 0 | 0 | 0 | 0 | 0 | 373 | 3551.0574 |  |  |  | 0 | 0 | [6 empty] | 86448 |  |  |  | 10.1109/TJMJ.1990.4564397
73.5 | 13.5 | 0 | 0 | 9 | 0 | 0 | 0 | 1 | 0 | 0 | 0 | 0 | 0 | 0 | 0 | 0 | 3 | 0 | 0 | 0 | 0 | 0 | 0 | 0 | 0 | 0 | 373 | 14381.194 |  |  |  | 0 | 0 | [6 empty] | 84444 |  |  |  | 10.1109/TJMJ.1990.4564397
73.5 | 13.5 | 0 | 0 | 9 | 0 | 0 | 0 | 1 | 0 | 0 | 0 | 0 | 0 | 0 | 0 | 0 | 3 | 0 | 0 | 0 | 0 | 0 | 0 | 0 | 0 | 0 | 373 | 36607.7656 |  |  |  | 0 | 0 | [6 empty] | 84707 |  |  |  | 10.1109/TJMJ.1990.4564397
73.5 | 13.5 | 0 | 0 | 9 | 0 | 0 | 0 | 1 | 0 | 0 | 0 | 0 | 0 | 0 | 0 | 0 | 3 | 0 | 0 | 0 | 0 | 0 | 0 | 0 | 0 | 0 | 373 | 99079.8071 |  |  |  | 0 | 0 | [6 empty] | 85485 |  |  |  | 10.1109/TJMJ.1990.4564397
73.5 | 13.5 | 0 | 0 | 9 | 0 | 0 | 0 | 1 | 0 | 0 | 0 | 0 | 0 | 0 | 0 | 0 | 3 | 0 | 0 | 0 | 0 | 0 | 0 | 0 | 0 | 0 | 373 | 479870 |  |  |  | 0 | 0 | [6 empty] | 85295 |  |  |  | 10.1109/TJMJ.1990.4564397
73.5 | 13.5 | 0 | 0 | 9 | 0 | 0 | 0 | 1 | 0 | 0 | 0 | 0 | 0 | 0 | 0 | 0 | 3 | 0 | 0 | 0 | 0 | 0 | 0 | 0 | 0 | 0 | 373 | 951250 |  |  |  | 0 | 0 | [6 empty] | 86429 |  |  |  | 10.1109/TJMJ.1990.4564397
73.5 | 13.5 | 0 | 0 | 9 | 0 | 0 | 0 | 1 | 0 | 0 | 0 | 0 | 0 | 0 | 0 | 0 | 3 | 0 | 0 | 0 | 0 | 0 | 0 | 0 | 0 | 0 | 823 | 3600 |  |  |  | 1 | 0 | 7.2758 |  |  | 522.8373 | [6 empty] | 10.1109/TJMJ.1990.4564397
73.5 | 13.5 | 0 | 0 | 9 | 0 | 0 | 0 | 1 | 0 | 0 | 0 | 0 | 0 | 0 | 0 | 0 | 3 | 0 | 0 | 0 | 0 | 0 | 0 | 0 | 0 | 0 | 823 | 3600 |  |  |  | 1 | 0 | 10.9969 |  |  | 596.9675 | [6 empty] | 10.1109/TJMJ.1990.4564397
73.5 | 13.5 | 0 | 0 | 9 | 0 | 0 | 0 | 1 | 0 | 0 | 0 | 0 | 0 | 0 | 0 | 0 | 3 | 0 | 0 | 0 | 0 | 0 | 0 | 0 | 0 | 0 | 823 | 3600 |  |  |  | 1 | 0 | 13.3961 |  |  | 656.1743 | [6 empty] | 10.1109/TJMJ.1990.4564397
73.5 | 13.5 | 0 | 0 | 9 | 0 | 0 | 0 | 1 | 0 | 0 | 0 | 0 | 0 | 0 | 0 | 0 | 3 | 0 | 0 | 0 | 0 | 0 | 0 | 0 | 0 | 0 | 823 | 3600 |  |  |  | 1 | 0 | 17.1677 |  |  | 807.2429 | [6 empty] | 10.1109/TJMJ.1990.4564397
73.5 | 13.5 | 0 | 0 | 9 | 0 | 0 | 0 | 1 | 0 | 0 | 0 | 0 | 0 | 0 | 0 | 0 | 3 | 0 | 0 | 0 | 0 | 0 | 0 | 0 | 0 | 0 | 823 | 3600 |  |  |  | 1 | 0 | 18.1493 |  |  | 937.6053 | [6 empty] | 10.1109/TJMJ.1990.4564397
73.5 | 13.5 | 0 | 0 | 9 | 0 | 0 | 0 | 1 | 0 | 0 | 0 | 0 | 0 | 0 | 0 | 0 | 3 | 0 | 0 | 0 | 0 | 0 | 0 | 0 | 0 | 0 | 823 | 3600 |  |  |  | 1 | 0 | 22.7013 |  |  | 1031.8383 | [6 empty] | 10.1109/TJMJ.1990.4564397
73.5 | 13.5 | 0 | 0 | 9 | 0 | 0 | 0 | 1 | 0 | 0 | 0 | 0 | 0 | 0 | 0 | 0 | 3 | 0 | 0 | 0 | 0 | 0 | 0 | 0 | 0 | 0 | 823 | 3600 |  |  |  | 0 | 0 | 7.3592 |  |  | 264.7526 | [6 empty] | 10.1109/TJMJ.1990.4564397
73.5 | 13.5 | 0 | 0 | 9 | 0 | 0 | 0 | 1 | 0 | 0 | 0 | 0 | 0 | 0 | 0 | 0 | 3 | 0 | 0 | 0 | 0 | 0 | 0 | 0 | 0 | 0 | 823 | 3600 |  |  |  | 0 | 0 | 10.9317 |  |  | 277.94 | [6 empty] | 10.1109/TJMJ.1990.4564397
73.5 | 13.5 | 0 | 0 | 9 | 0 | 0 | 0 | 1 | 0 | 0 | 0 | 0 | 0 | 0 | 0 | 0 | 3 | 0 | 0 | 0 | 0 | 0 | 0 | 0 | 0 | 0 | 823 | 3600 |  |  |  | 0 | 0 | 13.4517 |  |  | 283.5699 | [6 empty] | 10.1109/TJMJ.1990.4564397
73.5 | 13.5 | 0 | 0 | 9 | 0 | 0 | 0 | 1 | 0 | 0 | 0 | 0 | 0 | 0 | 0 | 0 | 3 | 0 | 0 | 0 | 0 | 0 | 0 | 0 | 0 | 0 | 823 | 3600 |  |  |  | 0 | 0 | 17.051 |  |  | 332.9359 | [6 empty] | 10.1109/TJMJ.1990.4564397
73.5 | 13.5 | 0 | 0 | 9 | 0 | 0 | 0 | 1 | 0 | 0 | 0 | 0 | 0 | 0 | 0 | 0 | 3 | 0 | 0 | 0 | 0 | 0 | 0 | 0 | 0 | 0 | 823 | 3600 |  |  |  | 0 | 0 | 18.1052 |  |  | 372.5629 | [6 empty] | 10.1109/TJMJ.1990.4564397
73.5 | 13.5 | 0 | 0 | 9 | 0 | 0 | 0 | 1 | 0 | 0 | 0 | 0 | 0 | 0 | 0 | 0 | 3 | 0 | 0 | 0 | 0 | 0 | 0 | 0 | 0 | 0 | 823 | 3600 |  |  |  | 0 | 0 | 22.6332 |  |  | 419.669 | [6 empty] | 10.1109/TJMJ.1990.4564397
73.5 | 13.5 | 0 | 0 | 9 | 0 | 0 | 0 | 1 | 0 | 0 | 0 | 0 | 0 | 0 | 0 | 0 | 3 | 0 | 0 | 0 | 0 | 0 | 0 | 0 | 0 | 0 | 823 | 3600 |  |  |  | 0 | 1 | 7.229 |  |  | 182.333 | [6 empty] | 10.1109/TJMJ.1990.4564397
73.5 | 13.5 | 0 | 0 | 9 | 0 | 0 | 0 | 1 | 0 | 0 | 0 | 0 | 0 | 0 | 0 | 0 | 3 | 0 | 0 | 0 | 0 | 0 | 0 | 0 | 0 | 0 | 823 | 3600 |  |  |  | 0 | 1 | 11.023 |  |  | 204.3477 | [6 empty] | 10.1109/TJMJ.1990.4564397
73.5 | 13.5 | 0 | 0 | 9 | 0 | 0 | 0 | 1 | 0 | 0 | 0 | 0 | 0 | 0 | 0 | 0 | 3 | 0 | 0 | 0 | 0 | 0 | 0 | 0 | 0 | 0 | 823 | 3600 |  |  |  | 0 | 1 | 13.4466 |  |  | 224.6179 | [6 empty] | 10.1109/TJMJ.1990.4564397
73.5 | 13.5 | 0 | 0 | 9 | 0 | 0 | 0 | 1 | 0 | 0 | 0 | 0 | 0 | 0 | 0 | 0 | 3 | 0 | 0 | 0 | 0 | 0 | 0 | 0 | 0 | 0 | 823 | 3600 |  |  |  | 0 | 1 | 17.0734 |  |  | 301.895 | [6 empty] | 10.1109/TJMJ.1990.4564397
73.5 | 13.5 | 0 | 0 | 9 | 0 | 0 | 0 | 1 | 0 | 0 | 0 | 0 | 0 | 0 | 0 | 0 | 3 | 0 | 0 | 0 | 0 | 0 | 0 | 0 | 0 | 0 | 823 | 3600 |  |  |  | 0 | 1 | 18.1277 |  |  | 339.4058 | [6 empty] | 10.1109/TJMJ.1990.4564397
73.5 | 13.5 | 0 | 0 | 9 | 0 | 0 | 0 | 1 | 0 | 0 | 0 | 0 | 0 | 0 | 0 | 0 | 3 | 0 | 0 | 0 | 0 | 0 | 0 | 0 | 0 | 0 | 823 | 3600 |  |  |  | 0 | 1 | 22.7095 |  |  | 480.4297 | [6 empty] | 10.1109/TJMJ.1990.4564397
73.5 | 15.5 | 0 | 0 | 7 | 0 | 0 | 0 | 1 | 0 | 0 | 0 | 0 | 0 | 0 | 0 | 0 | 3 | 0 | 0 | 0 | 0 | 0 | 0 | 0 | 0 | 0 | 823 | 3600 |  |  |  | 0 | 1 | 22 | 0.75 |  | 338.91768 |  |  |  |  | 1.18 |  | 10.1016/j.pnsc.2017.09.002
73.5 | 15.5 | 0 | 0 | 7 | 0 | 0 | 0 | 1 | 0 | 0 | 0 | 0 | 0 | 0 | 0 | 0 | 3 | 0 | 0 | 0 | 0 | 0 | 0 | 0 | 0 | 0 | 823 | 3600 |  |  |  | 0 | 1 | 18 | 0.72 |  | 331.87032 |  |  |  |  | 1.18 |  | 10.1016/j.pnsc.2017.09.002
73.5 | 15.5 | 0 | 0 | 7 | 0 | 0 | 0 | 1 | 0 | 0 | 0 | 0 | 0 | 0 | 0 | 0 | 3 | 0 | 0 | 0 | 0 | 0 | 0 | 0 | 0 | 0 | 823 | 3600 |  |  |  | 0 | 1 | 14 | 0.65 |  | 161.36568 |  |  |  |  | 1.18 |  | 10.1016/j.pnsc.2017.09.002
85 | 2 | 0 | 0 | 8 | 4 | 0 | 0 | 1 | 0 | 0 | 0 | 0 | 0 | 0 | 0 | 0 | 0 | 0 | 0 | 0 | 0 | 0 | 0 | 0 | 0 | 0 | 698 | 116.129 |  |  |  | 0 | 0 | 20 | 6.263154 |  |  |  | 16.61505376 |  |  |  |  | 10.1063/1.4868188
85 | 2 | 0 | 0 | 8 | 4 | 0 | 0 | 1 | 0 | 0 | 0 | 0 | 0 | 0 | 0 | 0 | 0 | 0 | 0 | 0 | 0 | 0 | 0 | 0 | 0 | 0 | 698 | 300 |  |  |  | 0 | 0 | 20 | 6.26043 |  |  |  | 16.07641577 |  |  |  |  | 10.1063/1.4868188
85 | 2 | 0 | 0 | 8 | 4 | 0 | 0 | 1 | 0 | 0 | 0 | 0 | 0 | 0 | 0 | 0 | 0 | 0 | 0 | 0 | 0 | 0 | 0 | 0 | 0 | 0 | 698 | 600 |  |  |  | 0 | 0 | 20 | 6.033763 |  |  |  | 16.33433692 |  |  |  |  | 10.1063/1.4868188
85 | 2 | 0 | 0 | 8 | 4 | 0 | 0 | 1 | 0 | 0 | 0 | 0 | 0 | 0 | 0 | 0 | 0 | 0 | 0 | 0 | 0 | 0 | 0 | 0 | 0 | 0 | 698 | 1200 |  |  |  | 0 | 0 | 20 | 6.247097 |  |  |  | 16.40544803 |  |  |  |  | 10.1063/1.4868188
85 | 2 | 0 | 0 | 8 | 4 | 0 | 0 | 1 | 0 | 0 | 0 | 0 | 0 | 0 | 0 | 0 | 0 | 0 | 0 | 0 | 0 | 0 | 0 | 0 | 0 | 0 | 698 | 1800 |  |  |  | 0 | 0 | 20 | 6.593763 |  |  |  | 16.83197133 |  |  |  |  | 10.1063/1.4868188
85 | 2 | 0 | 0 | 8 | 4 | 0 | 0 | 1 | 0 | 0 | 0 | 0 | 0 | 0 | 0 | 0 | 0 | 0 | 0 | 0 | 0 | 0 | 0 | 0 | 0 | 0 | 698 | 3000 |  |  |  | 0 | 0 | 20 | 8.842652 |  |  |  | 16.79641577 |  |  |  |  | 10.1063/1.4868188
85 | 2 | 0 | 0 | 8 | 4 | 0 | 0 | 1 | 0 | 0 | 0 | 0 | 0 | 0 | 0 | 0 | 0 | 0 | 0 | 0 | 0 | 0 | 0 | 0 | 0 | 0 | 374.4516 | 300 |  |  |  | 0 | 0 | 20 | 7.596918 | [8 empty] | 10.1063/1.4868188
85 | 2 | 0 | 0 | 8 | 4 | 0 | 0 | 1 | 0 | 0 | 0 | 0 | 0 | 0 | 0 | 0 | 0 | 0 | 0 | 0 | 0 | 0 | 0 | 0 | 0 | 0 | 378.9677 | 300 |  |  |  | 0 | 0 | 20 | 10.17068 | [8 empty] | 10.1063/1.4868188
85 | 2 | 0 | 0 | 8 | 4 | 0 | 0 | 1 | 0 | 0 | 0 | 0 | 0 | 0 | 0 | 0 | 0 | 0 | 0 | 0 | 0 | 0 | 0 | 0 | 0 | 0 | 383.4839 | 300 |  |  |  | 0 | 0 | 20 | 9.677778 | [8 empty] | 10.1063/1.4868188
85 | 2 | 0 | 0 | 8 | 4 | 0 | 0 | 1 | 0 | 0 | 0 | 0 | 0 | 0 | 0 | 0 | 0 | 0 | 0 | 0 | 0 | 0 | 0 | 0 | 0 | 0 | 392.4355 | 300 |  |  |  | 0 | 0 | 20 | 8.780932 | [8 empty] | 10.1063/1.4868188
85 | 2 | 0 | 0 | 8 | 4 | 0 | 0 | 1 | 0 | 0 | 0 | 0 | 0 | 0 | 0 | 0 | 0 | 0 | 0 | 0 | 0 | 0 | 0 | 0 | 0 | 0 | 412.6774 | 300 |  |  |  | 0 | 0 | 20 | 7.118495 | [8 empty] | 10.1063/1.4868188
84 | 4 | 0 | 0 | 8 | 4 | 0 | 0 | 0 | 0 | 0 | 0 | 0 | 0 | 0 | 0 | 0 | 0 | 0 | 0 | 0 | 0 | 0 | 0 | 0 | 0 | 0 | 623 | 1800 |  | 701.3514 | 808.4337 | 0 | 0 | 22.5 | 55.30511 | [8 empty] | 10.1063/1.3535290
84 | 4 | 0 | 0 | 8 | 4 | 0 | 0 | 0 | 0 | 0 | 0 | 0 | 0 | 0 | 0 | 0 | 0 | 0 | 0 | 0 | 0 | 0 | 0 | 0 | 0 | 0 | 642.8138 | 1800 |  | 701.3514 | 808.4337 | 0 | 0 | 22.5 | 172.9586 | [8 empty] | 10.1063/1.3535290
84 | 4 | 0 | 0 | 8 | 4 | 0 | 0 | 0 | 0 | 0 | 0 | 0 | 0 | 0 | 0 | 0 | 0 | 0 | 0 | 0 | 0 | 0 | 0 | 0 | 0 | 0 | 662.8883 | 1800 |  | 701.3514 | 808.4337 | 0 | 0 | 22.5 | 618.0118 | [8 empty] | 10.1063/1.3535290
84 | 4 | 0 | 0 | 8 | 4 | 0 | 0 | 0 | 0 | 0 | 0 | 0 | 0 | 0 | 0 | 0 | 0 | 0 | 0 | 0 | 0 | 0 | 0 | 0 | 0 | 0 | 682.9628 | 1800 |  | 701.3514 | 808.4337 | 0 | 0 | 22.5 | 573.9082 | [8 empty] | 10.1063/1.3535290
84 | 4 | 0 | 0 | 8 | 4 | 0 | 0 | 0 | 0 | 0 | 0 | 0 | 0 | 0 | 0 | 0 | 0 | 0 | 0 | 0 | 0 | 0 | 0 | 0 | 0 | 0 | 703.0372 | 1800 |  | 701.3514 | 808.4337 | 0 | 0 | 22.5 | 548.9716 | [8 empty] | 10.1063/1.3535290
84 | 4 | 0 | 0 | 8 | 4 | 0 | 0 | 0 | 0 | 0 | 0 | 0 | 0 | 0 | 0 | 0 | 0 | 0 | 0 | 0 | 0 | 0 | 0 | 0 | 0 | 0 | 722.851 | 1800 |  | 701.3514 | 808.4337 | 0 | 0 | 22.5 | 494.9186 |  |  |  | 53.09553 |  |  | 1.81617 |  | 10.1063/1.3535290
84 | 4 | 0 | 0 | 8 | 4 | 0 | 0 | 0 | 0 | 0 | 0 | 0 | 0 | 0 | 0 | 0 | 0 | 0 | 0 | 0 | 0 | 0 | 0 | 0 | 0 | 0 | 742.9255 | 1800 |  | 701.3514 | 808.4337 | 0 | 0 | 22.5 | 599.9776 | [8 empty] | 10.1063/1.3535290
84 | 4 | 0 | 0 | 8 | 4 | 0 | 0 | 0 | 0 | 0 | 0 | 0 | 0 | 0 | 0 | 0 | 0 | 0 | 0 | 0 | 0 | 0 | 0 | 0 | 0 | 0 | 763.2607 | 1800 |  | 701.3514 | 808.4337 | 0 | 0 | 22.5 | 627.2312 | [8 empty] | 10.1063/1.3535290
83.5 | 4 | 0 | 0 | 8 | 4 | 0 | 0 | 0.5 | 0 | 0 | 0 | 0 | 0 | 0 | 0 | 0 | 0 | 0 | 0 | 0 | 0 | 0 | 0 | 0 | 0 | 0 | 723 | 1800 |  | 675.4054 | 810.241 | 0 | 0 | 22.5 | 4.50396255 |  |  |  | 22.81967 |  |  | 1.8097712 |  | 10.1063/1.3535290
83.25 | 4 | 0 | 0 | 8 | 4 | 0 | 0 | 0.75 | 0 | 0 | 0 | 0 | 0 | 0 | 0 | 0 | 0 | 0 | 0 | 0 | 0 | 0 | 0 | 0 | 0 | 0 | 623 | 1800 |  | 673.2432 | 810.241 | 0 | 0 | 22.5 | 57.81731 | [8 empty] | 10.1063/1.3535290
83.25 | 4 | 0 | 0 | 8 | 4 | 0 | 0 | 0.75 | 0 | 0 | 0 | 0 | 0 | 0 | 0 | 0 | 0 | 0 | 0 | 0 | 0 | 0 | 0 | 0 | 0 | 0 | 643.0745 | 1800 |  | 673.2432 | 810.241 | 0 | 0 | 22.5 | 65.08858 | [8 empty] | 10.1063/1.3535290
83.25 | 4 | 0 | 0 | 8 | 4 | 0 | 0 | 0.75 | 0 | 0 | 0 | 0 | 0 | 0 | 0 | 0 | 0 | 0 | 0 | 0 | 0 | 0 | 0 | 0 | 0 | 0 | 662.6276 | 1800 |  | 673.2432 | 810.241 | 0 | 0 | 22.5 | 56.13014 | [8 empty] | 10.1063/1.3535290
83.25 | 4 | 0 | 0 | 8 | 4 | 0 | 0 | 0.75 | 0 | 0 | 0 | 0 | 0 | 0 | 0 | 0 | 0 | 0 | 0 | 0 | 0 | 0 | 0 | 0 | 0 | 0 | 682.9628 | 1800 |  | 673.2432 | 810.241 | 0 | 0 | 22.5 | 21.75808 | [8 empty] | 10.1063/1.3535290
83.25 | 4 | 0 | 0 | 8 | 4 | 0 | 0 | 0.75 | 0 | 0 | 0 | 0 | 0 | 0 | 0 | 0 | 0 | 0 | 0 | 0 | 0 | 0 | 0 | 0 | 0 | 0 | 703.0372 | 1800 |  | 673.2432 | 810.241 | 0 | 0 | 22.5 | 4.082559 | [8 empty] | 10.1063/1.3535290
83.25 | 4 | 0 | 0 | 8 | 4 | 0 | 0 | 0.75 | 0 | 0 | 0 | 0 | 0 | 0 | 0 | 0 | 0 | 0 | 0 | 0 | 0 | 0 | 0 | 0 | 0 | 0 | 723.1117 | 1800 |  | 673.2432 | 810.241 | 0 | 0 | 22.5 | 4.595994 |  |  |  | 17.09604 |  |  | 1.812788589 |  | 10.1063/1.3535290
83.25 | 4 | 0 | 0 | 8 | 4 | 0 | 0 | 0.75 | 0 | 0 | 0 | 0 | 0 | 0 | 0 | 0 | 0 | 0 | 0 | 0 | 0 | 0 | 0 | 0 | 0 | 0 | 742.9255 | 1800 |  | 673.2432 | 810.241 | 0 | 0 | 22.5 | 30.58655 | [8 empty] | 10.1063/1.3535290
83.25 | 4 | 0 | 0 | 8 | 4 | 0 | 0 | 0.75 | 0 | 0 | 0 | 0 | 0 | 0 | 0 | 0 | 0 | 0 | 0 | 0 | 0 | 0 | 0 | 0 | 0 | 0 | 763.2607 | 1800 |  | 673.2432 | 810.241 | 0 | 0 | 22.5 | 114.2557 | [8 empty] | 10.1063/1.3535290
83 | 4 | 0 | 0 | 8 | 4 | 0 | 0 | 1 | 0 | 0 | 0 | 0 | 0 | 0 | 0 | 0 | 0 | 0 | 0 | 0 | 0 | 0 | 0 | 0 | 0 | 0 | 723 | 1800 |  | 673.2432 | 808.4337 | 0 | 0 | 22.5 | 2.322807 |  |  |  | 16.54483 |  |  | 1.820885 |  | 10.1063/1.3535290
82.75 | 4 | 0 | 0 | 8 | 4 | 0 | 0 | 1.25 | 0 | 0 | 0 | 0 | 0 | 0 | 0 | 0 | 0 | 0 | 0 | 0 | 0 | 0 | 0 | 0 | 0 | 0 | 622.7393 | 1800 |  | 670.5405 | 809.6386 | 0 | 0 | 22.5 | 38.19386 | [8 empty] | 10.1063/1.3535290
82.75 | 4 | 0 | 0 | 8 | 4 | 0 | 0 | 1.25 | 0 | 0 | 0 | 0 | 0 | 0 | 0 | 0 | 0 | 0 | 0 | 0 | 0 | 0 | 0 | 0 | 0 | 0 | 642.8138 | 1800 |  | 670.5405 | 809.6386 | 0 | 0 | 22.5 | 44.95035 | [8 empty] | 10.1063/1.3535290
82.75 | 4 | 0 | 0 | 8 | 4 | 0 | 0 | 1.25 | 0 | 0 | 0 | 0 | 0 | 0 | 0 | 0 | 0 | 0 | 0 | 0 | 0 | 0 | 0 | 0 | 0 | 0 | 662.8883 | 1800 |  | 670.5405 | 809.6386 | 0 | 0 | 22.5 | 37.07933 | [8 empty] | 10.1063/1.3535290
82.75 | 4 | 0 | 0 | 8 | 4 | 0 | 0 | 1.25 | 0 | 0 | 0 | 0 | 0 | 0 | 0 | 0 | 0 | 0 | 0 | 0 | 0 | 0 | 0 | 0 | 0 | 0 | 683.2235 | 1800 |  | 670.5405 | 809.6386 | 0 | 0 | 22.5 | 26.77027 | [8 empty] | 10.1063/1.3535290
82.75 | 4 | 0 | 0 | 8 | 4 | 0 | 0 | 1.25 | 0 | 0 | 0 | 0 | 0 | 0 | 0 | 0 | 0 | 0 | 0 | 0 | 0 | 0 | 0 | 0 | 0 | 0 | 703.0372 | 1800 |  | 670.5405 | 809.6386 | 0 | 0 | 22.5 | 13.74876 | [8 empty] | 10.1063/1.3535290
82.75 | 4 | 0 | 0 | 8 | 4 | 0 | 0 | 1.25 | 0 | 0 | 0 | 0 | 0 | 0 | 0 | 0 | 0 | 0 | 0 | 0 | 0 | 0 | 0 | 0 | 0 | 0 | 723.1117 | 1800 |  | 670.5405 | 809.6386 | 0 | 0 | 22.5 | 2.065915 |  |  |  | 15.99464 |  |  | 1.8318121 |  | 10.1063/1.3535290
82.75 | 4 | 0 | 0 | 8 | 4 | 0 | 0 | 1.25 | 0 | 0 | 0 | 0 | 0 | 0 | 0 | 0 | 0 | 0 | 0 | 0 | 0 | 0 | 0 | 0 | 0 | 0 | 742.9255 | 1800 |  | 670.5405 | 809.6386 | 0 | 0 | 22.5 | 30.58655 | [8 empty] | 10.1063/1.3535290
82.75 | 4 | 0 | 0 | 8 | 4 | 0 | 0 | 1.25 | 0 | 0 | 0 | 0 | 0 | 0 | 0 | 0 | 0 | 0 | 0 | 0 | 0 | 0 | 0 | 0 | 0 | 0 | 762.7393 | 1800 |  | 670.5405 | 809.6386 | 0 | 0 | 22.5 | 72.19729 | [8 empty] | 10.1063/1.3535290
82.5 | 4 | 0 | 0 | 8 | 4 | 0 | 0 | 1.5 | 0 | 0 | 0 | 0 | 0 | 0 | 0 | 0 | 0 | 0 | 0 | 0 | 0 | 0 | 0 | 0 | 0 | 0 | 623 | 1800 |  | 666.2162 | 808.4337 | 0 | 0 | 22.5 | 44.95035 | [8 empty] | 10.1063/1.3535290
82.5 | 4 | 0 | 0 | 8 | 4 | 0 | 0 | 1.5 | 0 | 0 | 0 | 0 | 0 | 0 | 0 | 0 | 0 | 0 | 0 | 0 | 0 | 0 | 0 | 0 | 0 | 0 | 643.0745 | 1800 |  | 666.2162 | 808.4337 | 0 | 0 | 22.5 | 45.62091 | [8 empty] | 10.1063/1.3535290
82.5 | 4 | 0 | 0 | 8 | 4 | 0 | 0 | 1.5 | 0 | 0 | 0 | 0 | 0 | 0 | 0 | 0 | 0 | 0 | 0 | 0 | 0 | 0 | 0 | 0 | 0 | 0 | 662.8883 | 1800 |  | 666.2162 | 808.4337 | 0 | 0 | 22.5 | 44.28965 | [8 empty] | 10.1063/1.3535290
82.5 | 4 | 0 | 0 | 8 | 4 | 0 | 0 | 1.5 | 0 | 0 | 0 | 0 | 0 | 0 | 0 | 0 | 0 | 0 | 0 | 0 | 0 | 0 | 0 | 0 | 0 | 0 | 682.9628 | 1800 |  | 666.2162 | 808.4337 | 0 | 0 | 22.5 | 31.04284 | [8 empty] | 10.1063/1.3535290
82.5 | 4 | 0 | 0 | 8 | 4 | 0 | 0 | 1.5 | 0 | 0 | 0 | 0 | 0 | 0 | 0 | 0 | 0 | 0 | 0 | 0 | 0 | 0 | 0 | 0 | 0 | 0 | 703.0372 | 1800 |  | 666.2162 | 808.4337 | 0 | 0 | 22.5 | 25.98909 | [8 empty] | 10.1063/1.3535290
82.5 | 4 | 0 | 0 | 8 | 4 | 0 | 0 | 1.5 | 0 | 0 | 0 | 0 | 0 | 0 | 0 | 0 | 0 | 0 | 0 | 0 | 0 | 0 | 0 | 0 | 0 | 0 | 723.1117 | 1800 |  | 666.2162 | 808.4337 | 0 | 0 | 22.5 | 3.318183 |  |  |  | 16.06309 |  |  | 1.81448211 |  | 10.1063/1.3535290
82.5 | 4 | 0 | 0 | 8 | 4 | 0 | 0 | 1.5 | 0 | 0 | 0 | 0 | 0 | 0 | 0 | 0 | 0 | 0 | 0 | 0 | 0 | 0 | 0 | 0 | 0 | 0 | 742.9255 | 1800 |  | 666.2162 | 808.4337 | 0 | 0 | 22.5 | 29.25755 | [8 empty] | 10.1063/1.3535290
82.5 | 4 | 0 | 0 | 8 | 4 | 0 | 0 | 1.5 | 0 | 0 | 0 | 0 | 0 | 0 | 0 | 0 | 0 | 0 | 0 | 0 | 0 | 0 | 0 | 0 | 0 | 0 | 763 | 1800 |  | 666.2162 | 808.4337 | 0 | 0 | 22.5 | 83.72007 | [8 empty] | 10.1063/1.3535290
85 | 2 | 0 | 0 | 8 | 4 | 0 | 0 | 1 | 0 | 0 | 0 | 0 | 0 | 0 | 0 | 0 | 0 | 0 | 0 | 0 | 0 | 0 | 0 | 0 | 0 | 0 | 653 | 7200 |  |  |  | 0 | 0 | 18.5 | 5.8 | 1001 |  |  |  | 27000 | 2.3 | 1.85 |  | 10.1109/TMAG.2011.2175210
85 | 1 | 0 | 0 | 9 | 4 | 0 | 0 | 1 | 0 | 0 | 0 | 0 | 0 | 0 | 0 | 0 | 0 | 0 | 0 | 0 | 0 | 0 | 0 | 0 | 0 | 0 | 653 | 7200 |  |  |  | 0 | 0 | 18.5 | 7.6 |  |  |  |  | 24000 |  | 1.84 |  | 10.1109/TMAG.2011.2175210
73.5 | 13.5 | 0 | 0 | 9 | 0 | 0 | 0 | 1 | 0 | 0 | 0 | 0 | 0 | 0 | 0 | 0 | 3 | 0 | 0 | 0 | 0 | 0 | 0 | 0 | 0 | 0 | 653 | 7200 |  |  |  | 0 | 0 | 18.5 | 0.5 | 844 |  |  |  | 150000 | 2.1 | 1.23 |  | 10.1109/TMAG.2011.2175210
84.3 | 4 | 0 | 0 | 8 | 3 | 0 | 0 | 0.7 | 0 | 0 | 0 | 0 | 0 | 0 | 0 | 0 | 0 | 0 | 0 | 0 | 0 | 0 | 0 | 0 | 0 | 0 | 697.205 | 600 |  |  |  | 0 | 0 | 20 | 114.331 | [8 empty] | 10.1063/1.3058624
84.3 | 4 | 0 | 0 | 8 | 3 | 0 | 0 | 0.7 | 0 | 0 | 0 | 0 | 0 | 0 | 0 | 0 | 0 | 0 | 0 | 0 | 0 | 0 | 0 | 0 | 0 | 0 | 722.4098 | 600 |  |  |  | 0 | 0 | 20 | 9.766168 | [8 empty] | 10.1063/1.3058624
84.3 | 4 | 0 | 0 | 8 | 3 | 0 | 0 | 0.7 | 0 | 0 | 0 | 0 | 0 | 0 | 0 | 0 | 0 | 0 | 0 | 0 | 0 | 0 | 0 | 0 | 0 | 0 | 747.7657 | 600 |  |  |  | 0 | 0 | 20 | 10.63844 |  |  |  | 17 | 16000 | 3 | 1.94 |  | 10.1063/1.3058624
84.3 | 4 | 0 | 0 | 8 | 3 | 0 | 0 | 0.7 | 0 | 0 | 0 | 0 | 0 | 0 | 0 | 0 | 0 | 0 | 0 | 0 | 0 | 0 | 0 | 0 | 0 | 0 | 772.559 | 600 |  |  |  | 0 | 0 | 20 | 131.2041 | [8 empty] | 10.1063/1.3058624
84.3 | 4 | 0 | 0 | 8 | 3 | 0 | 0 | 0.7 | 0 | 0 | 0 | 0 | 0 | 0 | 0 | 0 | 0 | 0 | 0 | 0 | 0 | 0 | 0 | 0 | 0 | 0 | 797.6045 | 600 |  |  |  | 0 | 0 | 20 | 1115.225 | [8 empty] | 10.1063/1.3058624
83.3 | 4 | 0 | 0 | 12 | 0 | 0 | 0 | 0.7 | 0 | 0 | 0 | 0 | 0 | 0 | 0 | 0 | 0 | 0 | 0 | 0 | 0 | 0 | 0 | 0 | 0 | 0 | 722.69 | 600 |  |  |  | 0 | 0 | 20 | 94.55782 | [8 empty] | 10.1063/1.3058624
83.3 | 4 | 0 | 0 | 12 | 0 | 0 | 0 | 0.7 | 0 | 0 | 0 | 0 | 0 | 0 | 0 | 0 | 0 | 0 | 0 | 0 | 0 | 0 | 0 | 0 | 0 | 0 | 747.86 | 600 |  |  |  | 0 | 0 | 20 | 697.7216 | [8 empty] | 10.1063/1.3058624
83.3 | 4 | 0 | 0 | 12 | 0 | 0 | 0 | 0.7 | 0 | 0 | 0 | 0 | 0 | 0 | 0 | 0 | 0 | 0 | 0 | 0 | 0 | 0 | 0 | 0 | 0 | 0 | 772.5869 | 600 |  |  |  | 0 | 0 | 20 | 1856.982 | [8 empty] | 10.1063/1.3058624
83.3 | 4 | 0 | 0 | 8 | 4 | 0 | 0 | 0.7 | 0 | 0 | 0 | 0 | 0 | 0 | 0 | 0 | 0 | 0 | 0 | 0 | 0 | 0 | 0 | 0 | 0 | 0 | 697.6105 | 600 |  |  |  | 0 | 0 | 20 | 29.71725 | [8 empty] | 10.1063/1.3058624
83.3 | 4 | 0 | 0 | 8 | 4 | 0 | 0 | 0.7 | 0 | 0 | 0 | 0 | 0 | 0 | 0 | 0 | 0 | 0 | 0 | 0 | 0 | 0 | 0 | 0 | 0 | 0 | 722.656 | 600 |  |  |  | 0 | 0 | 20 | 7.987738 | [8 empty] | 10.1063/1.3058624
83.3 | 4 | 0 | 0 | 8 | 4 | 0 | 0 | 0.7 | 0 | 0 | 0 | 0 | 0 | 0 | 0 | 0 | 0 | 0 | 0 | 0 | 0 | 0 | 0 | 0 | 0 | 0 | 747.7824 | 600 |  |  |  | 0 | 0 | 20 | 6.557639 |  |  |  | 10 | 25000 | 2 | 1.88 |  | 10.1063/1.3058624
83.3 | 4 | 0 | 0 | 8 | 4 | 0 | 0 | 0.7 | 0 | 0 | 0 | 0 | 0 | 0 | 0 | 0 | 0 | 0 | 0 | 0 | 0 | 0 | 0 | 0 | 0 | 0 | 772.8189 | 600 |  |  |  | 0 | 0 | 20 | 72.32856 | [8 empty] | 10.1063/1.3058624
83.3 | 4 | 0 | 0 | 8 | 4 | 0 | 0 | 0.7 | 0 | 0 | 0 | 0 | 0 | 0 | 0 | 0 | 0 | 0 | 0 | 0 | 0 | 0 | 0 | 0 | 0 | 0 | 797.8477 | 600 |  |  |  | 0 | 0 | 20 | 997.3679 | [8 empty] | 10.1063/1.3058624
73.5 | 13.5 | 0 | 0 | 9 | 0 | 0 | 0 | 1 | 0 | 0 | 0 | 0 | 0 | 0 | 0 | 0 | 3 | 0 | 0 | 0 | 0 | 0 | 0 | 0 | 0 | 0 | 772.8571 | 1800 |  |  |  | 0 | 0 | 24 | 1.723516 |  |  |  |  | 18202.30491 |  | 1.148654 |  | 10.1016/j.jallcom.2006.08.321
73.5 | 13.5 | 0 | 0 | 9 | 0 | 0 | 0 | 1 | 0 | 0 | 0 | 0 | 0 | 0 | 0 | 0 | 3 | 0 | 0 | 0 | 0 | 0 | 0 | 0 | 0 | 0 | 792.9323 | 1800 |  |  |  | 0 | 0 | 24 | 0.8324521 |  |  |  |  | 396617.2459 |  | 1.158461 |  | 10.1016/j.jallcom.2006.08.321
73.5 | 13.5 | 0 | 0 | 9 | 0 | 0 | 0 | 1 | 0 | 0 | 0 | 0 | 0 | 0 | 0 | 0 | 3 | 0 | 0 | 0 | 0 | 0 | 0 | 0 | 0 | 0 | 812.782 | 1800 |  |  |  | 0 | 0 | 24 | 0.5830992 |  |  |  |  | 500747.9393 |  | 1.179037 |  | 10.1016/j.jallcom.2006.08.321
73.5 | 13.5 | 0 | 0 | 9 | 0 | 0 | 0 | 1 | 0 | 0 | 0 | 0 | 0 | 0 | 0 | 0 | 3 | 0 | 0 | 0 | 0 | 0 | 0 | 0 | 0 | 0 | 822.9323 | 1800 |  |  |  | 0 | 0 | 24 | 0.5653746 |  |  |  |  | 443167.72 |  | 1.208342 |  | 10.1016/j.jallcom.2006.08.321
73.5 | 13.5 | 0 | 0 | 9 | 0 | 0 | 0 | 1 | 0 | 0 | 0 | 0 | 0 | 0 | 0 | 0 | 3 | 0 | 0 | 0 | 0 | 0 | 0 | 0 | 0 | 0 | 832.8571 | 1800 |  |  |  | 0 | 0 | 24 | 2.151525 |  |  |  |  | 188341.3643 |  | 1.218271 |  | 10.1016/j.jallcom.2006.08.321
73.5 | 13.5 | 0 | 0 | 9 | 0 | 0 | 0 | 1 | 0 | 0 | 0 | 0 | 0 | 0 | 0 | 0 | 3 | 0 | 0 | 0 | 0 | 0 | 0 | 0 | 0 | 0 | 852.9323 | 1800 |  |  |  | 0 | 0 | 24 | 7.249766 |  |  |  |  | 55788.10563 |  | 1.198653 |  | 10.1016/j.jallcom.2006.08.321
73.5 | 13.5 | 0 | 0 | 9 | 0 | 0 | 0 | 1 | 0 | 0 | 0 | 0 | 0 | 0 | 0 | 0 | 3 | 0 | 0 | 0 | 0 | 0 | 0 | 0 | 0 | 0 | 813 | 1800 |  |  |  | 0 | 0 | 20 | 1.196053 |  | 296.8742 |  | 12.5 | 86518.52 |  | 1.25 |  | 10.1016/j.jallcom.2006.12.133
73.5 | 13.5 | 0 | 0 | 9 | 0 | 0 | 0 | 1 | 0 | 0 | 0 | 0 | 1 | 0 | 0 | 0 | 2 | 0 | 0 | 0 | 0 | 0 | 0 | 0 | 0 | 0 | 833 | 1800 |  |  |  | 0 | 0 | 20 | 0.9 |  | 274.8185 |  | 12.00962 | 94814.81 |  | 1.239583 |  | 10.1016/j.jallcom.2006.12.133
73.5 | 13.5 | 0 | 0 | 9 | 0 | 0 | 0 | 1 | 0 | 0 | 0 | 0 | 1.5 | 0 | 0 | 0 | 1.5 | 0 | 0 | 0 | 0 | 0 | 0 | 0 | 0 | 0 | 833 | 1800 |  |  |  | 0 | 0 | 20 | 0.7881579 |  | 234.9885 |  | 11 | 135111.1 |  | 1.260417 |  | 10.1016/j.jallcom.2006.12.133
73.5 | 13.5 | 0 | 0 | 9 | 0 | 0 | 0 | 1 | 0 | 0 | 0 | 0 | 2 | 0 | 0 | 0 | 1 | 0 | 0 | 0 | 0 | 0 | 0 | 0 | 0 | 0 | 833 | 1800 |  |  |  | 0 | 0 | 20 | 0.5447368 |  | 197.6095 |  | 9.009615 | 125629.6 |  | 1.288194 |  | 10.1016/j.jallcom.2006.12.133
83.7 | 0 | 0 | 0 | 14.8 | 0 | 0 | 0 | 1.5 | 0 | 0 | 0 | 0 | 0 | 0 | 0 | 0 | 0 | 0 | 0 | 0 | 0 | 0 | 0 | 0 | 0 | 0 | 583.3639 | 3600 |  | 579.2718 | 728.0523 | 0 | 0 | 21 | 14.58721 | [6 empty] | 1.672866 |  | 10.1143/JJAP.46.L477
83.7 | 0 | 0 | 0 | 14.8 | 0 | 0 | 0 | 1.5 | 0 | 0 | 0 | 0 | 0 | 0 | 0 | 0 | 0 | 0 | 0 | 0 | 0 | 0 | 0 | 0 | 0 | 0 | 603.8691 | 3600 |  | 579.2718 | 728.0523 | 0 | 0 | 21 | 9.946964 | [6 empty] | 1.761585 |  | 10.1143/JJAP.46.L477
83.7 | 0 | 0 | 0 | 14.8 | 0 | 0 | 0 | 1.5 | 0 | 0 | 0 | 0 | 0 | 0 | 0 | 0 | 0 | 0 | 0 | 0 | 0 | 0 | 0 | 0 | 0 | 0 | 623.8556 | 3600 |  | 579.2718 | 728.0523 | 0 | 0 | 21 | 9.332047 | [6 empty] | 1.755183 |  | 10.1143/JJAP.46.L477
83.7 | 0 | 0 | 0 | 14.8 | 0 | 0 | 0 | 1.5 | 0 | 0 | 0 | 0 | 0 | 0 | 0 | 0 | 0 | 0 | 0 | 0 | 0 | 0 | 0 | 0 | 0 | 0 | 643.573 | 3600 |  | 579.2718 | 728.0523 | 0 | 0 | 21 | 7.584162 | [6 empty] | 1.771646 |  | 10.1143/JJAP.46.L477
83.7 | 0 | 0 | 0 | 14.8 | 0 | 0 | 0 | 1.5 | 0 | 0 | 0 | 0 | 0 | 0 | 0 | 0 | 0 | 0 | 0 | 0 | 0 | 0 | 0 | 0 | 0 | 0 | 664.0027 | 3600 |  | 579.2718 | 728.0523 | 0 | 0 | 21 | 6.465819 | [6 empty] | 1.824695 |  | 10.1143/JJAP.46.L477
83.7 | 0 | 0 | 0 | 14.8 | 0 | 0 | 0 | 1.5 | 0 | 0 | 0 | 0 | 0 | 0 | 0 | 0 | 0 | 0 | 0 | 0 | 0 | 0 | 0 | 0 | 0 | 0 | 683.5827 | 3600 |  | 579.2718 | 728.0523 | 0 | 0 | 21 | 10.94614 | [6 empty] | 1.77622 |  | 10.1143/JJAP.46.L477
82.7 | 2 | 0 | 0 | 14 | 0 | 0 | 0 | 1.3 | 0 | 0 | 0 | 0 | 0 | 0 | 0 | 0 | 0 | 0 | 0 | 0 | 0 | 0 | 0 | 0 | 0 | 0 | 664.0027 | 3600 |  |  |  | 0 | 0 | 21 | 6.5 | [6 empty] | 1.85 |  | 10.1143/JJAP.46.L477
80.6 | 5 | 0 | 0 | 13 | 0 | 0 | 0 | 1.4 | 0 | 0 | 0 | 0 | 0 | 0 | 0 | 0 | 0 | 0 | 0 | 0 | 0 | 0 | 0 | 0 | 0 | 0 | 664.0027 | 3600 |  |  |  | 0 | 0 | 21 | 5.7 | [6 empty] | 1.8 |  | 10.1143/JJAP.46.L477
86 | 1 | 0 | 0 | 8 | 4 | 0 | 0 | 1 | 0 | 0 | 0 | 0 | 0 | 0 | 0 | 0 | 0 | 0 | 0 | 0 | 0 | 0 | 0 | 0 | 0 | 0 | 732.8121 | 600 |  |  |  | 0 | 0 | 20 | 2.8 | 1006 |  | 0.67 | 19 | 24000 | 2.4 | 1.85 |  | 10.1063/1.3535169
85 | 2 | 0 | 0 | 8 | 4 | 0 | 0 | 1 | 0 | 0 | 0 | 0 | 0 | 0 | 0 | 0 | 0 | 0 | 0 | 0 | 0 | 0 | 0 | 0 | 0 | 0 | 622.7912 | 600 |  |  |  | 0 | 0 | 20 | 4.900077 |  |  | 0.796689 |  |  |  | 1.501505 |  | 10.1063/1.3535169
85 | 2 | 0 | 0 | 8 | 4 | 0 | 0 | 1 | 0 | 0 | 0 | 0 | 0 | 0 | 0 | 0 | 0 | 0 | 0 | 0 | 0 | 0 | 0 | 0 | 0 | 0 | 647.8434 | 600 |  |  |  | 0 | 0 | 20 | 5.588768 |  |  | 0.768874 |  |  |  | 1.510452 |  | 10.1063/1.3535169
85 | 2 | 0 | 0 | 8 | 4 | 0 | 0 | 1 | 0 | 0 | 0 | 0 | 0 | 0 | 0 | 0 | 0 | 0 | 0 | 0 | 0 | 0 | 0 | 0 | 0 | 0 | 672.8956 | 600 |  |  |  | 0 | 0 | 20 | 5.754647 |  |  | 0.75894 |  |  |  | 1.552426 |  | 10.1063/1.3535169
85 | 2 | 0 | 0 | 8 | 4 | 0 | 0 | 1 | 0 | 0 | 0 | 0 | 0 | 0 | 0 | 0 | 0 | 0 | 0 | 0 | 0 | 0 | 0 | 0 | 0 | 0 | 687.7182 | 600 |  |  |  | 0 | 0 | 20 | 7.268446 |  |  | 0.75894 |  |  |  | 1.577604 |  | 10.1063/1.3535169
85 | 2 | 0 | 0 | 8 | 4 | 0 | 0 | 1 | 0 | 0 | 0 | 0 | 0 | 0 | 0 | 0 | 0 | 0 | 0 | 0 | 0 | 0 | 0 | 0 | 0 | 0 | 692.7286 | 600 |  |  |  | 0 | 0 | 20 | 8.708326 | [6 empty] | 1.544715 |  | 10.1063/1.3535169
85 | 2 | 0 | 0 | 8 | 4 | 0 | 0 | 1 | 0 | 0 | 0 | 0 | 0 | 0 | 0 | 0 | 0 | 0 | 0 | 0 | 0 | 0 | 0 | 0 | 0 | 0 | 702.9582 | 600 |  |  |  | 0 | 0 | 20 | 13.85487 |  |  | 0.750993 |  |  |  | 1.476189 |  | 10.1063/1.3535169
85 | 2 | 0 | 0 | 8 | 4 | 0 | 0 | 1 | 0 | 0 | 0 | 0 | 0 | 0 | 0 | 0 | 0 | 0 | 0 | 0 | 0 | 0 | 0 | 0 | 0 | 0 | 712.7704 | 600 |  |  |  | 0 | 0 | 20 | 12.19853 |  |  | 0.74106 |  |  |  | 1.713156 |  | 10.1063/1.3535169
85 | 2 | 0 | 0 | 8 | 4 | 0 | 0 | 1 | 0 | 0 | 0 | 0 | 0 | 0 | 0 | 0 | 0 | 0 | 0 | 0 | 0 | 0 | 0 | 0 | 0 | 0 | 717.7808 | 600 |  |  |  | 0 | 0 | 20 | 9.935487 | [6 empty] | 1.757331 |  | 10.1063/1.3535169
85 | 2 | 0 | 0 | 8 | 4 | 0 | 0 | 1 | 0 | 0 | 0 | 0 | 0 | 0 | 0 | 0 | 0 | 0 | 0 | 0 | 0 | 0 | 0 | 0 | 0 | 0 | 722.7912 | 600 |  |  |  | 0 | 0 | 20 | 8.969657 |  |  | 0.729139 |  |  |  | 1.782239 |  | 10.1063/1.3535169
85 | 2 | 0 | 0 | 8 | 4 | 0 | 0 | 1 | 0 | 0 | 0 | 0 | 0 | 0 | 0 | 0 | 0 | 0 | 0 | 0 | 0 | 0 | 0 | 0 | 0 | 0 | 727.8017 | 600 |  |  |  | 0 | 0 | 20 | 6.939411 | [6 empty] | 1.812653 |  | 10.1063/1.3535169
85 | 2 | 0 | 0 | 8 | 4 | 0 | 0 | 1 | 0 | 0 | 0 | 0 | 0 | 0 | 0 | 0 | 0 | 0 | 0 | 0 | 0 | 0 | 0 | 0 | 0 | 0 | 732.8121 | 600 |  |  |  | 0 | 0 | 20 | 5.950626 | 1001 | 892.6634 | 0.736 | 16 | 27000 | 2.3 | 1.81279 |  | 10.1063/1.3535169
85 | 2 | 0 | 0 | 8 | 4 | 0 | 0 | 1 | 0 | 0 | 0 | 0 | 0 | 0 | 0 | 0 | 0 | 0 | 0 | 0 | 0 | 0 | 0 | 0 | 0 | 0 | 737.8225 | 600 |  |  |  | 0 | 0 | 20 | 7.409958 | [6 empty] | 1.815681 |  | 10.1063/1.3535169
85 | 2 | 0 | 0 | 8 | 4 | 0 | 0 | 1 | 0 | 0 | 0 | 0 | 0 | 0 | 0 | 0 | 0 | 0 | 0 | 0 | 0 | 0 | 0 | 0 | 0 | 0 | 742.833 | 600 |  |  |  | 0 | 0 | 20 | 12.24546 |  |  | 0.707285 |  |  |  | 1.796552 |  | 10.1063/1.3535169
85 | 2 | 0 | 0 | 8 | 4 | 0 | 0 | 1 | 0 | 0 | 0 | 0 | 0 | 0 | 0 | 0 | 0 | 0 | 0 | 0 | 0 | 0 | 0 | 0 | 0 | 0 | 747.8434 | 600 |  |  |  | 0 | 0 | 20 | 18.02415 |  |  | 0.699338 |  |  |  | 1.584764 |  | 10.1063/1.3535169
85 | 2 | 0 | 0 | 8 | 4 | 0 | 0 | 1 | 0 | 0 | 0 | 0 | 0 | 0 | 0 | 0 | 0 | 0 | 0 | 0 | 0 | 0 | 0 | 0 | 0 | 0 | 752.6451 | 600 |  |  |  | 0 | 0 | 20 | 94.80115 |  |  | 0.67351 |  |  |  | 1.422511 |  | 10.1063/1.3535169
85 | 2 | 0 | 0 | 8 | 4 | 0 | 0 | 1 | 0 | 0 | 0 | 0 | 0 | 0 | 0 | 0 | 0 | 0 | 0 | 0 | 0 | 0 | 0 | 0 | 0 | 0 | 772.0662 | 600 |  |  |  | 0 | 0 | 20 | 4056.309 | [8 empty] | 10.1063/1.3535169
86 | 2 | 0 | 0 | 8 | 4 | 0 | 0 | 0 | 0 | 0 | 0 | 0 | 0 | 0 | 0 | 0 | 0 | 0 | 0 | 0 | 0 | 0 | 0 | 0 | 0 | 0 | 622.8014 | 600 |  |  |  | 0 | 0 | 20 | 42.78254 | [8 empty] | 10.1063/1.3535169
86 | 2 | 0 | 0 | 8 | 4 | 0 | 0 | 0 | 0 | 0 | 0 | 0 | 0 | 0 | 0 | 0 | 0 | 0 | 0 | 0 | 0 | 0 | 0 | 0 | 0 | 0 | 672.5785 | 600 |  |  |  | 0 | 0 | 20 | 138.1081 | [8 empty] | 10.1063/1.3535169
86 | 2 | 0 | 0 | 8 | 4 | 0 | 0 | 0 | 0 | 0 | 0 | 0 | 0 | 0 | 0 | 0 | 0 | 0 | 0 | 0 | 0 | 0 | 0 | 0 | 0 | 0 | 687.6056 | 600 |  |  |  | 0 | 0 | 20 | 254.9565 | [8 empty] | 10.1063/1.3535169
86 | 2 | 0 | 0 | 8 | 4 | 0 | 0 | 0 | 0 | 0 | 0 | 0 | 0 | 0 | 0 | 0 | 0 | 0 | 0 | 0 | 0 | 0 | 0 | 0 | 0 | 0 | 692.678 | 600 |  |  |  | 0 | 0 | 20 | 368.6693 | [8 empty] | 10.1063/1.3535169
86 | 2 | 0 | 0 | 8 | 4 | 0 | 0 | 0 | 0 | 0 | 0 | 0 | 0 | 0 | 0 | 0 | 0 | 0 | 0 | 0 | 0 | 0 | 0 | 0 | 0 | 0 | 702.6177 | 600 |  |  |  | 0 | 0 | 20 | 594.9775 | [8 empty] | 10.1063/1.3535169
86 | 2 | 0 | 0 | 8 | 4 | 0 | 0 | 0 | 0 | 0 | 0 | 0 | 0 | 0 | 0 | 0 | 0 | 0 | 0 | 0 | 0 | 0 | 0 | 0 | 0 | 0 | 712.586 | 600 |  |  |  | 0 | 0 | 20 | 615.8911 | [8 empty] | 10.1063/1.3535169
86 | 2 | 0 | 0 | 8 | 4 | 0 | 0 | 0 | 0 | 0 | 0 | 0 | 0 | 0 | 0 | 0 | 0 | 0 | 0 | 0 | 0 | 0 | 0 | 0 | 0 | 0 | 722.5503 | 600 |  |  |  | 0 | 0 | 20 | 678.0996 | [8 empty] | 10.1063/1.3535169
86 | 2 | 0 | 0 | 8 | 4 | 0 | 0 | 0 | 0 | 0 | 0 | 0 | 0 | 0 | 0 | 0 | 0 | 0 | 0 | 0 | 0 | 0 | 0 | 0 | 0 | 0 | 732.5114 | 600 |  |  |  | 0 | 0 | 20 | 784.3537 | [8 empty] | 10.1063/1.3535169
86 | 2 | 0 | 0 | 8 | 4 | 0 | 0 | 0 | 0 | 0 | 0 | 0 | 0 | 0 | 0 | 0 | 0 | 0 | 0 | 0 | 0 | 0 | 0 | 0 | 0 | 0 | 742.4219 | 600 |  |  |  | 0 | 0 | 20 | 1997.988 | [8 empty] | 10.1063/1.3535169
86 | 2 | 0 | 0 | 8 | 4 | 0 | 0 | 0 | 0 | 0 | 0 | 0 | 0 | 0 | 0 | 0 | 0 | 0 | 0 | 0 | 0 | 0 | 0 | 0 | 0 | 0 | 752.5674 | 600 |  |  |  | 0 | 0 | 20 | 4126.457 | [8 empty] | 10.1063/1.3535169
86 | 2 | 0 | 0 | 8 | 4 | 0 | 0 | 0 | 0 | 0 | 0 | 0 | 0 | 0 | 0 | 0 | 0 | 0 | 0 | 0 | 0 | 0 | 0 | 0 | 0 | 0 | 772.5015 | 600 |  |  |  | 0 | 0 | 20 | 4588.343 | [8 empty] | 10.1063/1.3535169
85 | 2 | 0 | 0 | 12 | 0 | 0 | 0 | 1 | 0 | 0 | 0 | 0 | 0 | 0 | 0 | 0 | 0 | 0 | 0 | 0 | 0 | 0 | 0 | 0 | 0 | 0 | 622.8085 | 600 |  |  |  | 0 | 0 | 20 | 38.28702 | [8 empty] | 10.1063/1.3535169
85 | 2 | 0 | 0 | 12 | 0 | 0 | 0 | 1 | 0 | 0 | 0 | 0 | 0 | 0 | 0 | 0 | 0 | 0 | 0 | 0 | 0 | 0 | 0 | 0 | 0 | 0 | 672.6157 | 600 |  |  |  | 0 | 0 | 20 | 77.34448 | [8 empty] | 10.1063/1.3535169
85 | 2 | 0 | 0 | 12 | 0 | 0 | 0 | 1 | 0 | 0 | 0 | 0 | 0 | 0 | 0 | 0 | 0 | 0 | 0 | 0 | 0 | 0 | 0 | 0 | 0 | 0 | 687.6776 | 600 |  |  |  | 0 | 0 | 20 | 82.97713 | [8 empty] | 10.1063/1.3535169
85 | 2 | 0 | 0 | 12 | 0 | 0 | 0 | 1 | 0 | 0 | 0 | 0 | 0 | 0 | 0 | 0 | 0 | 0 | 0 | 0 | 0 | 0 | 0 | 0 | 0 | 0 | 692.7516 | 600 |  |  |  | 0 | 0 | 20 | 117.0617 | [8 empty] | 10.1063/1.3535169
85 | 2 | 0 | 0 | 12 | 0 | 0 | 0 | 1 | 0 | 0 | 0 | 0 | 0 | 0 | 0 | 0 | 0 | 0 | 0 | 0 | 0 | 0 | 0 | 0 | 0 | 0 | 702.685 | 600 |  |  |  | 0 | 0 | 20 | 208.5145 | [8 empty] | 10.1063/1.3535169
85 | 2 | 0 | 0 | 12 | 0 | 0 | 0 | 1 | 0 | 0 | 0 | 0 | 0 | 0 | 0 | 0 | 0 | 0 | 0 | 0 | 0 | 0 | 0 | 0 | 0 | 0 | 712.6414 | 600 |  |  |  | 0 | 0 | 20 | 259.7156 | [8 empty] | 10.1063/1.3535169
85 | 2 | 0 | 0 | 12 | 0 | 0 | 0 | 1 | 0 | 0 | 0 | 0 | 0 | 0 | 0 | 0 | 0 | 0 | 0 | 0 | 0 | 0 | 0 | 0 | 0 | 0 | 722.589 | 600 |  |  |  | 0 | 0 | 20 | 370.501 | [8 empty] | 10.1063/1.3535169
85 | 2 | 0 | 0 | 12 | 0 | 0 | 0 | 1 | 0 | 0 | 0 | 0 | 0 | 0 | 0 | 0 | 0 | 0 | 0 | 0 | 0 | 0 | 0 | 0 | 0 | 0 | 732.24 | 600 |  |  |  | 0 | 0 | 20 | 1706.244 | [8 empty] | 10.1063/1.3535169
85 | 2 | 0 | 0 | 12 | 0 | 0 | 0 | 1 | 0 | 0 | 0 | 0 | 0 | 0 | 0 | 0 | 0 | 0 | 0 | 0 | 0 | 0 | 0 | 0 | 0 | 0 | 742.3823 | 600 |  |  |  | 0 | 0 | 20 | 3702.153 | [8 empty] | 10.1063/1.3535169
85 | 2 | 0 | 0 | 12 | 0 | 0 | 0 | 1 | 0 | 0 | 0 | 0 | 0 | 0 | 0 | 0 | 0 | 0 | 0 | 0 | 0 | 0 | 0 | 0 | 0 | 0 | 772.0575 | 600 |  |  |  | 0 | 0 | 20 | 4645.801 | [8 empty] | 10.1063/1.3535169
86 | 2 | 0 | 0 | 12 | 0 | 0 | 0 | 0 | 0 | 0 | 0 | 0 | 0 | 0 | 0 | 0 | 0 | 0 | 0 | 0 | 0 | 0 | 0 | 0 | 0 | 0 | 622.7389 | 600 |  |  |  | 0 | 0 | 20 | 113.3672 | [8 empty] | 10.1063/1.3535169
86 | 2 | 0 | 0 | 12 | 0 | 0 | 0 | 0 | 0 | 0 | 0 | 0 | 0 | 0 | 0 | 0 | 0 | 0 | 0 | 0 | 0 | 0 | 0 | 0 | 0 | 0 | 672.5548 | 600 |  |  |  | 0 | 0 | 20 | 199.9567 | [8 empty] | 10.1063/1.3535169
86 | 2 | 0 | 0 | 12 | 0 | 0 | 0 | 0 | 0 | 0 | 0 | 0 | 0 | 0 | 0 | 0 | 0 | 0 | 0 | 0 | 0 | 0 | 0 | 0 | 0 | 0 | 687.57 | 600 |  |  |  | 0 | 0 | 20 | 444.162 | [8 empty] | 10.1063/1.3535169
86 | 2 | 0 | 0 | 12 | 0 | 0 | 0 | 0 | 0 | 0 | 0 | 0 | 0 | 0 | 0 | 0 | 0 | 0 | 0 | 0 | 0 | 0 | 0 | 0 | 0 | 0 | 692.4287 | 600 |  |  |  | 0 | 0 | 20 | 567.7585 | [8 empty] | 10.1063/1.3535169
86 | 2 | 0 | 0 | 12 | 0 | 0 | 0 | 0 | 0 | 0 | 0 | 0 | 0 | 0 | 0 | 0 | 0 | 0 | 0 | 0 | 0 | 0 | 0 | 0 | 0 | 0 | 712.5709 | 600 |  |  |  | 0 | 0 | 20 | 778.5585 | [8 empty] | 10.1063/1.3535169
86 | 2 | 0 | 0 | 12 | 0 | 0 | 0 | 0 | 0 | 0 | 0 | 0 | 0 | 0 | 0 | 0 | 0 | 0 | 0 | 0 | 0 | 0 | 0 | 0 | 0 | 0 | 722.54 | 600 |  |  |  | 0 | 0 | 20 | 796.0447 | [8 empty] | 10.1063/1.3535169
86 | 2 | 0 | 0 | 12 | 0 | 0 | 0 | 0 | 0 | 0 | 0 | 0 | 0 | 0 | 0 | 0 | 0 | 0 | 0 | 0 | 0 | 0 | 0 | 0 | 0 | 0 | 732.7243 | 600 |  |  |  | 0 | 0 | 20 | 898.2924 | [8 empty] | 10.1063/1.3535169
86 | 2 | 0 | 0 | 12 | 0 | 0 | 0 | 0 | 0 | 0 | 0 | 0 | 0 | 0 | 0 | 0 | 0 | 0 | 0 | 0 | 0 | 0 | 0 | 0 | 0 | 0 | 742.4211 | 600 |  |  |  | 0 | 0 | 20 | 2022.787 | [8 empty] | 10.1063/1.3535169
86 | 2 | 0 | 0 | 12 | 0 | 0 | 0 | 0 | 0 | 0 | 0 | 0 | 0 | 0 | 0 | 0 | 0 | 0 | 0 | 0 | 0 | 0 | 0 | 0 | 0 | 0 | 752.3355 | 600 |  |  |  | 0 | 0 | 20 | 4844.457 | [8 empty] | 10.1063/1.3535169
86 | 2 | 0 | 0 | 12 | 0 | 0 | 0 | 0 | 0 | 0 | 0 | 0 | 0 | 0 | 0 | 0 | 0 | 0 | 0 | 0 | 0 | 0 | 0 | 0 | 0 | 0 | 772.4841 | 600 |  |  |  | 0 | 0 | 20 | 6018.869 | [8 empty] | 10.1063/1.3535169
73.5 | 15.5 | 0 | 0 | 7 | 0 | 0 | 0 | 1 | 0 | 0 | 0 | 0 | 0 | 0 | 0 | 0 | 3 | 0 | 0 | 0 | 0 | 0 | 0 | 0 | 0 | 0 | 813.15 | 1800 |  | 824 | 999 | 0 | 0 | 20 | 1.591549 | [6 empty] | 1.01 |  | 10.1016/S0921-4526(02)01741-6
73.5 | 15.5 | 0 | 0 | 6 | 1 | 0 | 0 | 1 | 0 | 0 | 0 | 0 | 0 | 0 | 0 | 0 | 3 | 0 | 0 | 0 | 0 | 0 | 0 | 0 | 0 | 0 | 813.15 | 1800 |  | 824 | 963 | 0 | 0 | 20 | 3.183099 | [6 empty] | 0.93 |  | 10.1016/S0921-4526(02)01741-6
73.5 | 15.5 | 0 | 0 | 5 | 2 | 0 | 0 | 1 | 0 | 0 | 0 | 0 | 0 | 0 | 0 | 0 | 3 | 0 | 0 | 0 | 0 | 0 | 0 | 0 | 0 | 0 | 813.15 | 1800 |  | 823 | 924 | 0 | 0 | 20 | 3.023944 | [6 empty] | 0.78 |  | 10.1016/S0921-4526(02)01741-6
73.5 | 15.5 | 0 | 0 | 4 | 3 | 0 | 0 | 1 | 0 | 0 | 0 | 0 | 0 | 0 | 0 | 0 | 3 | 0 | 0 | 0 | 0 | 0 | 0 | 0 | 0 | 0 | 813.15 | 1800 |  | 823 | 916 | 0 | 0 | 20 | 2.785212 | [6 empty] | 0.67 |  | 10.1016/S0921-4526(02)01741-6
73.5 | 15.5 | 0 | 0 | 3 | 4 | 0 | 0 | 1 | 0 | 0 | 0 | 0 | 0 | 0 | 0 | 0 | 3 | 0 | 0 | 0 | 0 | 0 | 0 | 0 | 0 | 0 | 813.15 | 1800 |  | 830 | 895 | 0 | 0 | 20 | 6.366198 | [6 empty] | 0.69 |  | 10.1016/S0921-4526(02)01741-6
75 | 13 | 0 | 0 | 9 | 0 | 0 | 0 | 1 | 0 | 0 | 0 | 0 | 0 | 0 | 0 | 0 | 0 | 2 | 0 | 0 | 0 | 0 | 0 | 0 | 0 | 0 | 298 |  |  |  |  | 0 | 0 | 25 |  | 680 | [7 empty] | 10.1016/S0304-8853(01)00349-3
75.8 | 13 | 0 | 0 | 9 | 0 | 0 | 0 | 1 | 0 | 0 | 0 | 0 | 0 | 0 | 0 | 1.2 | 0 | 0 | 0 | 0 | 0 | 0 | 0 | 0 | 0 | 0 | 298 |  |  | 710 | 830 | 0 | 0 | 25 |  | 665 | [7 empty] | 10.1016/S0304-8853(01)00349-3
75.3 | 13 | 0 | 0 | 9 | 0 | 0 | 0 | 1 | 0 | 0 | 0 | 0 | 0 | 0 | 0 | 1.7 | 0 | 0 | 0 | 0 | 0 | 0 | 0 | 0 | 0 | 0 | 423.7668161 | 3600 |  | 725 | 845 | 0 | 0 | 25 | 4.873548629 |  |  | 2.008417 | [5 empty] | 10.1016/S0304-8853(01)00349-3
75.3 | 13 | 0 | 0 | 9 | 0 | 0 | 0 | 1 | 0 | 0 | 0 | 0 | 0 | 0 | 0 | 1.7 | 0 | 0 | 0 | 0 | 0 | 0 | 0 | 0 | 0 | 0 | 449.3273543 | 3600 |  | 725 | 845 | 0 | 0 | 25 | 4.873548629 |  |  | 1.978152 | [5 empty] | 10.1016/S0304-8853(01)00349-3
75.3 | 13 | 0 | 0 | 9 | 0 | 0 | 0 | 1 | 0 | 0 | 0 | 0 | 0 | 0 | 0 | 1.7 | 0 | 0 | 0 | 0 | 0 | 0 | 0 | 0 | 0 | 0 | 499.103139 | 3600 |  | 725 | 845 | 0 | 0 | 25 | 5.570014857 |  |  | 2.008768 | [5 empty] | 10.1016/S0304-8853(01)00349-3
75.3 | 13 | 0 | 0 | 9 | 0 | 0 | 0 | 1 | 0 | 0 | 0 | 0 | 0 | 0 | 0 | 1.7 | 0 | 0 | 0 | 0 | 0 | 0 | 0 | 0 | 0 | 0 | 524.6636771 | 3600 |  | 725 | 845 | 0 | 0 | 25 | 4.026914194 |  |  | 1.967892 | [5 empty] | 10.1016/S0304-8853(01)00349-3
75.3 | 13 | 0 | 0 | 9 | 0 | 0 | 0 | 1 | 0 | 0 | 0 | 0 | 0 | 0 | 0 | 1.7 | 0 | 0 | 0 | 0 | 0 | 0 | 0 | 0 | 0 | 0 | 550.2242152 | 3600 |  | 725 | 845 | 0 | 0 | 25 | 5.570014857 |  |  | 1.987453 | [5 empty] | 10.1016/S0304-8853(01)00349-3
75.3 | 13 | 0 | 0 | 9 | 0 | 0 | 0 | 1 | 0 | 0 | 0 | 0 | 0 | 0 | 0 | 1.7 | 0 | 0 | 0 | 0 | 0 | 0 | 0 | 0 | 0 | 0 | 598.6547085 | 3600 |  | 725 | 845 | 0 | 0 | 25 | 7.13824024 |  |  | 2.018066 | [5 empty] | 10.1016/S0304-8853(01)00349-3
75.3 | 13 | 0 | 0 | 9 | 0 | 0 | 0 | 1 | 0 | 0 | 0 | 0 | 0 | 0 | 0 | 1.7 | 0 | 0 | 0 | 0 | 0 | 0 | 0 | 0 | 0 | 0 | 624.2152466 | 3600 |  | 725 | 845 | 0 | 0 | 25 | 3.950800344 |  |  | 2.008246 | [5 empty] | 10.1016/S0304-8853(01)00349-3
75.3 | 13 | 0 | 0 | 9 | 0 | 0 | 0 | 1 | 0 | 0 | 0 | 0 | 0 | 0 | 0 | 1.7 | 0 | 0 | 0 | 0 | 0 | 0 | 0 | 0 | 0 | 0 | 648.4304933 | 3600 |  | 725 | 845 | 0 | 0 | 25 | 4.7814323 |  |  | 1.973064 | [5 empty] | 10.1016/S0304-8853(01)00349-3
75.3 | 13 | 0 | 0 | 9 | 0 | 0 | 0 | 1 | 0 | 0 | 0 | 0 | 0 | 0 | 0 | 1.7 | 0 | 0 | 0 | 0 | 0 | 0 | 0 | 0 | 0 | 0 | 673.9910314 | 3600 |  | 725 | 845 | 0 | 0 | 25 | 3.950800344 |  |  | 1.982104 | [5 empty] | 10.1016/S0304-8853(01)00349-3
75.3 | 13 | 0 | 0 | 9 | 0 | 0 | 0 | 1 | 0 | 0 | 0 | 0 | 0 | 0 | 0 | 1.7 | 0 | 0 | 0 | 0 | 0 | 0 | 0 | 0 | 0 | 0 | 699.5515695 | 3600 |  | 725 | 845 | 0 | 0 | 25 | 4.7814323 |  |  | 1.988507 | [5 empty] | 10.1016/S0304-8853(01)00349-3
75.3 | 13 | 0 | 0 | 9 | 0 | 0 | 0 | 1 | 0 | 0 | 0 | 0 | 0 | 0 | 0 | 1.7 | 0 | 0 | 0 | 0 | 0 | 0 | 0 | 0 | 0 | 0 | 747.9820628 | 3600 |  | 725 | 845 | 0 | 0 | 25 | 3.950800344 |  |  | 1.984383 | [5 empty] | 10.1016/S0304-8853(01)00349-3
75.3 | 13 | 0 | 0 | 9 | 0 | 0 | 0 | 1 | 0 | 0 | 0 | 0 | 0 | 0 | 0 | 1.7 | 0 | 0 | 0 | 0 | 0 | 0 | 0 | 0 | 0 | 0 | 772.1973094 | 3600 |  | 725 | 845 | 0 | 0 | 25 | 4.7814323 |  |  | 1.899296 | [5 empty] | 10.1016/S0304-8853(01)00349-3
75.3 | 13 | 0 | 0 | 9 | 0 | 0 | 0 | 1 | 0 | 0 | 0 | 0 | 0 | 0 | 0 | 1.7 | 0 | 0 | 0 | 0 | 0 | 0 | 0 | 0 | 0 | 0 | 799.103139 | 3600 |  | 725 | 845 | 0 | 0 | 25 | 3.950800344 |  |  | 1.828857 | [5 empty] | 10.1016/S0304-8853(01)00349-3
75.3 | 13 | 0 | 0 | 9 | 0 | 0 | 0 | 1 | 0 | 0 | 0 | 0 | 0 | 0 | 0 | 1.7 | 0 | 0 | 0 | 0 | 0 | 0 | 0 | 0 | 0 | 0 | 823.3183857 | 3600 |  | 725 | 845 | 0 | 0 | 25 | 3.142227094 |  |  | 1.823681 | [5 empty] | 10.1016/S0304-8853(01)00349-3
75.3 | 13 | 0 | 0 | 9 | 0 | 0 | 0 | 1 | 0 | 0 | 0 | 0 | 0 | 0 | 0 | 1.7 | 0 | 0 | 0 | 0 | 0 | 0 | 0 | 0 | 0 | 0 | 847.5336323 | 3600 |  | 725 | 845 | 0 | 0 | 25 | 14.18840908 |  |  | 1.808505 | [5 empty] | 10.1016/S0304-8853(01)00349-3
75.3 | 13 | 0 | 0 | 9 | 0 | 0 | 0 | 1 | 0 | 0 | 0 | 0 | 0 | 0 | 0 | 1.7 | 0 | 0 | 0 | 0 | 0 | 0 | 0 | 0 | 0 | 0 | 873.0941704 | 3600 |  | 725 | 845 | 0 | 0 | 25 | 7.003318332 |  |  | 1.789119 | [5 empty] | 10.1016/S0304-8853(01)00349-3
75.3 | 13 | 0 | 0 | 9 | 0 | 0 | 0 | 1 | 0 | 0 | 0 | 0 | 0 | 0 | 0 | 1.7 | 0 | 0 | 0 | 0 | 0 | 0 | 0 | 0 | 0 | 0 | 922.8699552 | 3600 |  | 725 | 845 | 0 | 0 | 25 | 1550.98549 |  |  | 1.788153 | [5 empty] | 10.1016/S0304-8853(01)00349-3
73.5 | 13.5 | 0 | 0 | 9 | 0 | 0 | 0 | 1 | 0 | 0 | 0 | 0 | 0 | 0 | 0 | 0 | 3 | 0 | 0 | 0 | 0 | 0 | 0 | 0 | 0 | 0 | 565 | 3600 |  | 769.3047 | 905.383 | 0 | 0 | 20 | 0.9961289 | [5 empty] | 2 | 1.247223 |  | 10.1063/1.352574
73.5 | 13.5 | 0 | 0.1 | 9 | 0 | 0 | 0 | 1 | 0 | 0 | 0 | 0 | 0 | 0 | 0 | 0 | 3 | 0 | 0 | 0 | 0 | 0 | 0 | 0 | 0 | 0 | 565 | 3600 |  | 773.2194 | 916.5975 | 0 | 0 | 20 | 0.8601791 | [6 empty] | 1.116364 |  | 10.1063/1.352574
73.5 | 13.5 | 0 | 0.5 | 9 | 0 | 0 | 0 | 1 | 0 | 0 | 0 | 0 | 0 | 0 | 0 | 0 | 3 | 0 | 0 | 0 | 0 | 0 | 0 | 0 | 0 | 0 | 565 | 3600 |  | 756.3281 | 913.179 | 0 | 0 | 20 | 0.7732901 | [6 empty] | 1.109704 |  | 10.1063/1.352574
73.5 | 13.5 | 0 | 1 | 9 | 0 | 0 | 0 | 1 | 0 | 0 | 0 | 0 | 0 | 0 | 0 | 0 | 3 | 0 | 0 | 0 | 0 | 0 | 0 | 0 | 0 | 0 | 565 | 3600 |  | 760.4642 | 916.3117 | 0 | 0 | 20 | 0.737778 | [5 empty] | 5 | 1.076621 |  | 10.1063/1.352574
73 | 11 | 0 | 0 | 9 | 0 | 4 | 0 | 0 | 0 | 0 | 0 | 0 | 0 | 0 | 0 | 0 | 3 | 0 | 0 | 0 | 0 | 0 | 0 | 0 | 0 | 0 | 722.4215247 | 3600 |  | 785 | 965 | 0 | 0 | 25 | 4.511746 | [8 empty] | 10.1016/0921-5093(94)90259-3
73 | 11 | 0 | 0 | 9 | 0 | 4 | 0 | 0 | 0 | 0 | 0 | 0 | 0 | 0 | 0 | 0 | 3 | 0 | 0 | 0 | 0 | 0 | 0 | 0 | 0 | 0 | 747.9820628 | 3600 |  | 785 | 965 | 0 | 0 | 25 | 2.148175 | [8 empty] | 10.1016/0921-5093(94)90259-3
73 | 11 | 0 | 0 | 9 | 0 | 4 | 0 | 0 | 0 | 0 | 0 | 0 | 0 | 0 | 0 | 0 | 3 | 0 | 0 | 0 | 0 | 0 | 0 | 0 | 0 | 0 | 773.5426009 | 3600 |  | 785 | 965 | 0 | 0 | 25 | 1.034033 | [8 empty] | 10.1016/0921-5093(94)90259-3
73 | 11 | 0 | 0 | 9 | 0 | 4 | 0 | 0 | 0 | 0 | 0 | 0 | 0 | 0 | 0 | 0 | 3 | 0 | 0 | 0 | 0 | 0 | 0 | 0 | 0 | 0 | 797.7578475 | 3600 |  | 785 | 965 | 0 | 0 | 25 | 1.045378 | [8 empty] | 10.1016/0921-5093(94)90259-3
73 | 11 | 0 | 0 | 9 | 0 | 4 | 0 | 0 | 0 | 0 | 0 | 0 | 0 | 0 | 0 | 0 | 3 | 0 | 0 | 0 | 0 | 0 | 0 | 0 | 0 | 0 | 823.3183857 | 3600 |  | 785 | 965 | 0 | 0 | 25 | 1.450286 | [8 empty] | 10.1016/0921-5093(94)90259-3
73 | 11 | 0 | 0 | 9 | 0 | 4 | 0 | 0 | 0 | 0 | 0 | 0 | 0 | 0 | 0 | 0 | 3 | 0 | 0 | 0 | 0 | 0 | 0 | 0 | 0 | 0 | 848.206278 | 3600 |  | 785 | 965 | 0 | 0 | 25 | 1.765069 | [8 empty] | 10.1016/0921-5093(94)90259-3
73 | 11 | 0 | 0 | 9 | 0 | 4 | 0 | 0 | 0 | 0 | 0 | 0 | 0 | 0 | 0 | 0 | 3 | 0 | 0 | 0 | 0 | 0 | 0 | 0 | 0 | 0 | 873.0941704 | 3600 |  | 785 | 965 | 0 | 0 | 25 | 27.01443 | [8 empty] | 10.1016/0921-5093(94)90259-3
73.5 | 13.5 | 0 | 0 | 9 | 0 | 0 | 0 | 0.5 | 0 | 0 | 0.5 | 0 | 0 | 0 | 0 | 0 | 3 | 0 | 0 | 0 | 0 | 0 | 0 | 0 | 0 | 0 | 803 | 1800 |  |  |  | 0 | 0 | 25 | 0.06 | [8 empty] | https://doi.org/10.1016/j.jmmm.2006.01.057
73.5 | 13.5 | 0 | 0 | 9 | 0 | 0 | 0 | 0.5 | 0.5 | 0 | 0 | 0 | 0 | 0 | 0 | 0 | 3 | 0 | 0 | 0 | 0 | 0 | 0 | 0 | 0 | 0 | 828 | 1800 |  |  |  | 0 | 0 | 25 | 0.046 | [8 empty] | https://doi.org/10.1016/j.jmmm.2006.01.057
73.5 | 13.5 | 0 | 0 | 9 | 0 | 0 | 0 | 0 | 0 | 1 | 0 | 0 | 0 | 0 | 0 | 0 | 3 | 0 | 0 | 0 | 0 | 0 | 0 | 0 | 0 | 0 | 803 | 5400 |  |  |  | 0 | 0 | 25 | 0.022 | [8 empty] | https://doi.org/10.1016/j.jmmm.2006.01.057
72.5 | 13.5 | 0 | 0 | 9 | 0 | 0 | 0 | 1 | 0 | 0 | 0 | 0 | 2 | 0 | 0 | 0 | 1 | 1 | 0 | 0 | 0 | 0 | 0 | 0 | 0 | 0 | 813 | 1800 |  |  |  | 0 | 0 |  | 1.13 | [6 empty] | 0.82 |  | https://doi.org/10.1016/j.jmmm.2010.05.008
72.5 | 13.5 | 0 | 0 | 9 | 0 | 0 | 0 | 1 | 0 | 0 | 0 | 0 | 2 | 0 | 0 | 0 | 0 | 1 | 0 | 0 | 1 | 0 | 0 | 0 | 0 | 0 | 813 | 1800 |  |  |  | 0 | 0 |  | 0.78 | [6 empty] | 0.96 |  | https://doi.org/10.1016/j.jmmm.2010.05.008
72.5 | 13.5 | 0 | 0 | 9 | 0 | 0 | 0 | 1 | 0 | 0 | 0 | 0 | 2 | 0 | 0 | 0 | 0 | 2 | 0 | 0 | 0 | 0 | 0 | 0 | 0 | 0 | 813 | 1800 |  |  |  | 0 | 0 |  | 1.06 | [6 empty] | 0.87 |  | https://doi.org/10.1016/j.jmmm.2010.05.008
72.5 | 13.5 | 0 | 0 | 9 | 0 | 0 | 0 | 1 | 0 | 0 | 0 | 0 | 2 | 0 | 0 | 0 | 2 | 0 | 0 | 0 | 0 | 0 | 0 | 0 | 0 | 0 | 813 | 1800 |  |  |  | 0 | 0 |  | 0.56 | [6 empty] | 1.04 |  | https://doi.org/10.1016/j.jmmm.2010.05.008
81 | 4 | 0 | 0 | 11 | 2 | 0 | 0 | 1 | 0 | 0 | 0 | 0 | 1 | 0 | 0 | 0 | 0 | 0 | 0 | 0 | 0 | 0 | 0 | 0 | 0 | 0 | 698 | 60 |  | 696.1343 | 816.6567 | 0 | 0 | 22.5 | 7.079108 | [6 empty] | 1.629799 |  | https://doi.org/10.1016/j.jallcom.2014.10.202
81 | 4 | 0 | 0 | 11 | 2 | 0 | 0 | 1 | 0 | 0 | 0 | 0 | 1 | 0 | 0 | 0 | 0 | 0 | 0 | 0 | 0 | 0 | 0 | 0 | 0 | 0 | 698 | 180 |  | 696.1343 | 816.6567 | 0 | 0 | 22.5 | 5.043142 | [6 empty] | 1.68958 |  | https://doi.org/10.1016/j.jallcom.2014.10.202
81 | 4 | 0 | 0 | 11 | 2 | 0 | 0 | 1 | 0 | 0 | 0 | 0 | 1 | 0 | 0 | 0 | 0 | 0 | 0 | 0 | 0 | 0 | 0 | 0 | 0 | 0 | 698 | 300 |  | 696.1343 | 816.6567 | 0 | 0 | 22.5 | 5.626602 | [6 empty] | 1.68958 |  | https://doi.org/10.1016/j.jallcom.2014.10.202
81 | 4 | 0 | 0 | 11 | 2 | 0 | 0 | 1 | 0 | 0 | 0 | 0 | 1 | 0 | 0 | 0 | 0 | 0 | 0 | 0 | 0 | 0 | 0 | 0 | 0 | 0 | 698 | 600 |  | 696.1343 | 816.6567 | 0 | 0 | 22.5 | 8.055993 | [6 empty] | 1.719196 |  | https://doi.org/10.1016/j.jallcom.2014.10.202
81 | 4 | 0 | 0 | 11 | 2 | 0 | 0 | 1 | 0 | 0 | 0 | 0 | 1 | 0 | 0 | 0 | 0 | 0 | 0 | 0 | 0 | 0 | 0 | 0 | 0 | 0 | 698 | 900 |  | 696.1343 | 816.6567 | 0 | 0 | 22.5 | 10.1772 | [6 empty] | 1.739488 |  | https://doi.org/10.1016/j.jallcom.2014.10.202
81 | 0 | 0 | 0 | 10 | 8 | 0 | 0 | 1 | 0 | 0 | 0 | 0 | 0 | 0 | 0 | 0 | 0 | 0 | 0 | 0 | 0 | 0 | 0 | 0 | 0 | 0 | 743 | 300 |  | 712.6802 | 780.6274 | 0 | 0 | 20.5 | 9.166302 | [6 empty] | 1.672174 |  | https://www.nature.com/articles/s41598-018-19665-8
81 | 2 | 0 | 0 | 10 | 6 | 0 | 0 | 1 | 0 | 0 | 0 | 0 | 0 | 0 | 0 | 0 | 0 | 0 | 0 | 0 | 0 | 0 | 0 | 0 | 0 | 0 | 743 | 300 |  | 685.457 | 800.6119 | 0 | 0 | 20.5 | 11.77678 | [6 empty] | 1.685435 |  | https://www.nature.com/articles/s41598-018-19665-8
81 | 4 | 0 | 0 | 10 | 4 | 0 | 0 | 1 | 0 | 0 | 0 | 0 | 0 | 0 | 0 | 0 | 0 | 0 | 0 | 0 | 0 | 0 | 0 | 0 | 0 | 0 | 743 | 300 |  | 691.0082 | 808.2948 | 0 | 0 | 20.5 | 12.51996 | [6 empty] | 1.718696 |  | https://www.nature.com/articles/s41598-018-19665-8
81 | 6 | 0 | 0 | 10 | 2 | 0 | 0 | 1 | 0 | 0 | 0 | 0 | 0 | 0 | 0 | 0 | 0 | 0 | 0 | 0 | 0 | 0 | 0 | 0 | 0 | 0 | 743 | 300 |  | 693.2953 | 809.3384 | 0 | 0 | 20.5 | 20.31344 | [6 empty] | 1.745652 |  | https://www.nature.com/articles/s41598-018-19665-8
81 | 8 | 0 | 0 | 10 | 0 | 0 | 0 | 1 | 0 | 0 | 0 | 0 | 0 | 0 | 0 | 0 | 0 | 0 | 0 | 0 | 0 | 0 | 0 | 0 | 0 | 0 | 743 | 300 |  | 690.2755 | 801.2336 | 0 | 0 | 20.5 | 36.94831 | [6 empty] | 1.754348 |  | https://www.nature.com/articles/s41598-018-19665-8
73.5 | 13.5 | 0 | 0 | 9 | 0 | 0 | 0 | 1 | 0 | 0 | 0 | 0 | 0 | 0 | 0 | 0 | 2 | 1 | 0 | 0 | 0 | 0 | 0 | 0 | 0 | 0 | 847 | 3600 |  | 813 | 918 | 0 | 0 | 20.5 | 3.45679 | [6 empty] | 1.204146 |  | https://doi.org/10.1002/pssa.201700074
73.5 | 13.5 | 0 | 0 | 9 | 0 | 0 | 0 | 1 | 0 | 0 | 0 | 0 | 0 | 0 | 0 | 0 | 2 | 1 | 0 | 0 | 0 | 0 | 0 | 0 | 0 | 0 | 847 | 2700 |  | 813 | 918 | 0 | 0 | 20.5 | 3.312757 | [6 empty] | 1.210019 |  | https://doi.org/10.1002/pssa.201700074
73.5 | 13.5 | 0 | 0 | 9 | 0 | 0 | 0 | 1 | 0 | 0 | 0 | 0 | 0 | 0 | 0 | 0 | 2 | 1 | 0 | 0 | 0 | 0 | 0 | 0 | 0 | 0 | 847 | 1800 |  | 813 | 918 | 0 | 0 | 20.5 | 2.628601 | [6 empty] | 1.230748 |  | https://doi.org/10.1002/pssa.201700074
73.5 | 13.5 | 0 | 0 | 9 | 0 | 0 | 0 | 1 | 0 | 0 | 0 | 0 | 0 | 0 | 0 | 0 | 2 | 1 | 0 | 0 | 0 | 0 | 0 | 0 | 0 | 0 | 847 | 900 |  | 813 | 918 | 0 | 0 | 20.5 | 2.556584 | [6 empty] | 1.251593 |  | https://doi.org/10.1002/pssa.201700074
73.5 | 13.5 | 0 | 0 | 9 | 0 | 0 | 0 | 1 | 0 | 0 | 0 | 0 | 0 | 0 | 0 | 0 | 1 | 2 | 0 | 0 | 0 | 0 | 0 | 0 | 0 | 0 | 838 | 3600 |  | 806 | 896 | 0 | 0 | 20.5 | 33.45165 | [8 empty] | https://doi.org/10.1002/pssa.201700074
73.5 | 13.5 | 0 | 0 | 9 | 0 | 0 | 0 | 1 | 0 | 0 | 0 | 0 | 0 | 0 | 0 | 0 | 1 | 2 | 0 | 0 | 0 | 0 | 0 | 0 | 0 | 0 | 838 | 2700 |  | 806 | 896 | 0 | 0 | 20.5 | 7.309671 | [8 empty] | https://doi.org/10.1002/pssa.201700074
73.5 | 13.5 | 0 | 0 | 9 | 0 | 0 | 0 | 1 | 0 | 0 | 0 | 0 | 0 | 0 | 0 | 0 | 1 | 2 | 0 | 0 | 0 | 0 | 0 | 0 | 0 | 0 | 838 | 1800 |  | 806 | 896 | 0 | 0 | 20.5 | 4.140947 | [8 empty] | https://doi.org/10.1002/pssa.201700074
73.5 | 13.5 | 0 | 0 | 9 | 0 | 0 | 0 | 1 | 0 | 0 | 0 | 0 | 0 | 0 | 0 | 0 | 1 | 2 | 0 | 0 | 0 | 0 | 0 | 0 | 0 | 0 | 838 | 900 |  | 806 | 896 | 0 | 0 | 20.5 | 2.520576 | [6 empty] | 1.28 |  | https://doi.org/10.1002/pssa.201700074
73.5 | 13.5 | 0 | 0 | 9 | 0 | 0 | 0 | 1 | 0 | 0 | 0 | 0 | 0 | 0 | 0 | 0 | 0 | 3 | 0 | 0 | 0 | 0 | 0 | 0 | 0 | 0 | 811 | 3600 |  | 779 | 851 | 0 | 0 | 20.5 | 176.3033 | [8 empty] | https://doi.org/10.1002/pssa.201700074
73.5 | 13.5 | 0 | 0 | 9 | 0 | 0 | 0 | 1 | 0 | 0 | 0 | 0 | 0 | 0 | 0 | 0 | 0 | 3 | 0 | 0 | 0 | 0 | 0 | 0 | 0 | 0 | 811 | 2700 |  | 779 | 851 | 0 | 0 | 20.5 | 150.237 | [8 empty] | https://doi.org/10.1002/pssa.201700074
73.5 | 13.5 | 0 | 0 | 9 | 0 | 0 | 0 | 1 | 0 | 0 | 0 | 0 | 0 | 0 | 0 | 0 | 0 | 3 | 0 | 0 | 0 | 0 | 0 | 0 | 0 | 0 | 811 | 1800 |  | 779 | 851 | 0 | 0 | 20.5 | 80.09479 | [8 empty] | https://doi.org/10.1002/pssa.201700074
73.5 | 13.5 | 0 | 0 | 9 | 0 | 0 | 0 | 1 | 0 | 0 | 0 | 0 | 0 | 0 | 0 | 0 | 0 | 3 | 0 | 0 | 0 | 0 | 0 | 0 | 0 | 0 | 811 | 900 |  | 779 | 851 | 0 | 0 | 20.5 | 44.54976 | [6 empty] | 1.34 |  | https://doi.org/10.1002/pssa.201700074
85 | 2 | 0 | 0 | 8 | 4 | 0 | 0 | 1 | 0 | 0 | 0 | 0 | 0 | 0 | 0 | 0 | 0 | 0 | 0 | 0 | 0 | 0 | 0 | 0 | 0 | 0 | 652.3741 | 600 |  | 659 | 1311.374101 | 0 | 0 | 19.5 | 21.75252 | [8 empty] | https://doi.org/10.1016/j.jnoncrysol.2017.12.003
85 | 2 | 0 | 0 | 8 | 4 | 0 | 0 | 1 | 0 | 0 | 0 | 0 | 0 | 0 | 0 | 0 | 0 | 0 | 0 | 0 | 0 | 0 | 0 | 0 | 0 | 0 | 668.6331 | 600 |  | 659 | 1327.633094 | 0 | 0 | 19.5 | 15.5806 | [8 empty] | https://doi.org/10.1016/j.jnoncrysol.2017.12.003
85 | 2 | 0 | 0 | 8 | 4 | 0 | 0 | 1 | 0 | 0 | 0 | 0 | 0 | 0 | 0 | 0 | 0 | 0 | 0 | 0 | 0 | 0 | 0 | 0 | 0 | 0 | 684.6043 | 600 |  | 659 | 1343.604317 | 0 | 0 | 19.5 | 10.22118 | [8 empty] | https://doi.org/10.1016/j.jnoncrysol.2017.12.003
85 | 2 | 0 | 0 | 8 | 4 | 0 | 0 | 1 | 0 | 0 | 0 | 0 | 0 | 0 | 0 | 0 | 0 | 0 | 0 | 0 | 0 | 0 | 0 | 0 | 0 | 0 | 700.1439 | 600 |  | 659 | 1359.143885 | 0 | 0 | 19.5 | 7.853035 | [8 empty] | https://doi.org/10.1016/j.jnoncrysol.2017.12.003
85 | 2 | 0 | 0 | 8 | 4 | 0 | 0 | 1 | 0 | 0 | 0 | 0 | 0 | 0 | 0 | 0 | 0 | 0 | 0 | 0 | 0 | 0 | 0 | 0 | 0 | 0 | 715.3957 | 600 |  | 659 | 1374.395683 | 0 | 0 | 19.5 | 7.663704 | [6 empty] | 1.84 |  | https://doi.org/10.1016/j.jnoncrysol.2017.12.003
85 | 2 | 0 | 0 | 8 | 4 | 0 | 0 | 1 | 0 | 0 | 0 | 0 | 0 | 0 | 0 | 0 | 0 | 0 | 0 | 0 | 0 | 0 | 0 | 0 | 0 | 0 | 730.2158 | 600 |  | 659 | 1389.215827 | 0 | 0 | 19.5 | 9.468596 | [8 empty] | https://doi.org/10.1016/j.jnoncrysol.2017.12.003
85 | 2 | 0 | 0 | 8 | 4 | 0 | 0 | 1 | 0 | 0 | 0 | 0 | 0 | 0 | 0 | 0 | 0 | 0 | 0 | 0 | 0 | 0 | 0 | 0 | 0 | 0 | 745.036 | 600 |  | 659 | 1404.035971 | 0 | 0 | 19.5 | 15.66788 | [8 empty] | https://doi.org/10.1016/j.jnoncrysol.2017.12.003
85 | 2 | 0 | 0 | 8 | 4 | 0 | 0 | 1 | 0 | 0 | 0 | 0 | 0 | 0 | 0 | 0 | 0 | 0 | 0 | 0 | 0 | 0 | 0 | 0 | 0 | 0 | 759.2806 | 600 |  | 659 | 1418.280576 | 0 | 0 | 19.5 | 25.85552 | [8 empty] | https://doi.org/10.1016/j.jnoncrysol.2017.12.003
84 | 2 | 0 | 0 | 8 | 4 | 0 | 0 | 1 | 0 | 0 | 0 | 0 | 0 | 0 | 0 | 0 | 0 | 1 | 0 | 0 | 0 | 0 | 0 | 0 | 0 | 0 | 652.3741 | 600 |  | 668 | 1320.374101 | 0 | 0 | 19.5 | 18.50289 | [8 empty] | https://doi.org/10.1016/j.jnoncrysol.2017.12.003
84 | 2 | 0 | 0 | 8 | 4 | 0 | 0 | 1 | 0 | 0 | 0 | 0 | 0 | 0 | 0 | 0 | 0 | 1 | 0 | 0 | 0 | 0 | 0 | 0 | 0 | 0 | 668.6331 | 600 |  | 668 | 1336.633094 | 0 | 0 | 19.5 | 11.48164 | [8 empty] | https://doi.org/10.1016/j.jnoncrysol.2017.12.003
84 | 2 | 0 | 0 | 8 | 4 | 0 | 0 | 1 | 0 | 0 | 0 | 0 | 0 | 0 | 0 | 0 | 0 | 1 | 0 | 0 | 0 | 0 | 0 | 0 | 0 | 0 | 684.4604 | 600 |  | 668 | 1352.460432 | 0 | 0 | 19.5 | 8.19021 | [8 empty] | https://doi.org/10.1016/j.jnoncrysol.2017.12.003
84 | 2 | 0 | 0 | 8 | 4 | 0 | 0 | 1 | 0 | 0 | 0 | 0 | 0 | 0 | 0 | 0 | 0 | 1 | 0 | 0 | 0 | 0 | 0 | 0 | 0 | 0 | 700.1439 | 600 |  | 668 | 1368.143885 | 0 | 0 | 19.5 | 6.154365 | [8 empty] | https://doi.org/10.1016/j.jnoncrysol.2017.12.003
84 | 2 | 0 | 0 | 8 | 4 | 0 | 0 | 1 | 0 | 0 | 0 | 0 | 0 | 0 | 0 | 0 | 0 | 1 | 0 | 0 | 0 | 0 | 0 | 0 | 0 | 0 | 715.3957 | 600 |  | 668 | 1383.395683 | 0 | 0 | 19.5 | 6.149671 | [6 empty] | 1.76 |  | https://doi.org/10.1016/j.jnoncrysol.2017.12.003
84 | 2 | 0 | 0 | 8 | 4 | 0 | 0 | 1 | 0 | 0 | 0 | 0 | 0 | 0 | 0 | 0 | 0 | 1 | 0 | 0 | 0 | 0 | 0 | 0 | 0 | 0 | 730.3597 | 600 |  | 668 | 1398.359712 | 0 | 0 | 19.5 | 6.145066 | [8 empty] | https://doi.org/10.1016/j.jnoncrysol.2017.12.003
84 | 2 | 0 | 0 | 8 | 4 | 0 | 0 | 1 | 0 | 0 | 0 | 0 | 0 | 0 | 0 | 0 | 0 | 1 | 0 | 0 | 0 | 0 | 0 | 0 | 0 | 0 | 745.036 | 600 |  | 668 | 1413.035971 | 0 | 0 | 19.5 | 6.251333 | [8 empty] | https://doi.org/10.1016/j.jnoncrysol.2017.12.003
84 | 2 | 0 | 0 | 8 | 4 | 0 | 0 | 1 | 0 | 0 | 0 | 0 | 0 | 0 | 0 | 0 | 0 | 1 | 0 | 0 | 0 | 0 | 0 | 0 | 0 | 0 | 759.4245 | 600 |  | 668 | 1427.42446 | 0 | 0 | 19.5 | 10.56744 | [8 empty] | https://doi.org/10.1016/j.jnoncrysol.2017.12.003
84 | 2 | 0 | 0 | 8 | 4 | 0 | 0 | 1 | 0 | 0 | 0 | 0 | 0 | 0 | 0 | 0 | 0 | 1 | 0 | 0 | 0 | 0 | 0 | 0 | 0 | 0 | 773.3813 | 600 |  | 668 | 1441.381295 | 0 | 0 | 19.5 | 26.5528 | [8 empty] | https://doi.org/10.1016/j.jnoncrysol.2017.12.003
83 | 2 | 0 | 0 | 8 | 4 | 0 | 0 | 1 | 0 | 0 | 0 | 0 | 0 | 0 | 0 | 0 | 0 | 2 | 0 | 0 | 0 | 0 | 0 | 0 | 0 | 0 | 652.3741 | 600 |  | 678 | 1330.374101 | 0 | 0 | 19.5 | 15.4379 | [8 empty] | https://doi.org/10.1016/j.jnoncrysol.2017.12.003
83 | 2 | 0 | 0 | 8 | 4 | 0 | 0 | 1 | 0 | 0 | 0 | 0 | 0 | 0 | 0 | 0 | 0 | 2 | 0 | 0 | 0 | 0 | 0 | 0 | 0 | 0 | 668.6331 | 600 |  | 678 | 1346.633094 | 0 | 0 | 19.5 | 8.859778 | [8 empty] | https://doi.org/10.1016/j.jnoncrysol.2017.12.003
83 | 2 | 0 | 0 | 8 | 4 | 0 | 0 | 1 | 0 | 0 | 0 | 0 | 0 | 0 | 0 | 0 | 0 | 2 | 0 | 0 | 0 | 0 | 0 | 0 | 0 | 0 | 684.6043 | 600 |  | 678 | 1362.604317 | 0 | 0 | 19.5 | 6.639206 | [8 empty] | https://doi.org/10.1016/j.jnoncrysol.2017.12.003
83 | 2 | 0 | 0 | 8 | 4 | 0 | 0 | 1 | 0 | 0 | 0 | 0 | 0 | 0 | 0 | 0 | 0 | 2 | 0 | 0 | 0 | 0 | 0 | 0 | 0 | 0 | 700.1439 | 600 |  | 678 | 1378.143885 | 0 | 0 | 19.5 | 5.415812 | [8 empty] | https://doi.org/10.1016/j.jnoncrysol.2017.12.003
83 | 2 | 0 | 0 | 8 | 4 | 0 | 0 | 1 | 0 | 0 | 0 | 0 | 0 | 0 | 0 | 0 | 0 | 2 | 0 | 0 | 0 | 0 | 0 | 0 | 0 | 0 | 715.3957 | 600 |  | 678 | 1393.395683 | 0 | 0 | 19.5 | 5.004915 | [6 empty] | 1.7 |  | https://doi.org/10.1016/j.jnoncrysol.2017.12.003
83 | 2 | 0 | 0 | 8 | 4 | 0 | 0 | 1 | 0 | 0 | 0 | 0 | 0 | 0 | 0 | 0 | 0 | 2 | 0 | 0 | 0 | 0 | 0 | 0 | 0 | 0 | 730.3597 | 600 |  | 678 | 1408.359712 | 0 | 0 | 19.5 | 4.926455 | [8 empty] | https://doi.org/10.1016/j.jnoncrysol.2017.12.003
83 | 2 | 0 | 0 | 8 | 4 | 0 | 0 | 1 | 0 | 0 | 0 | 0 | 0 | 0 | 0 | 0 | 0 | 2 | 0 | 0 | 0 | 0 | 0 | 0 | 0 | 0 | 745.036 | 600 |  | 678 | 1423.035971 | 0 | 0 | 19.5 | 5.032721 | [8 empty] | https://doi.org/10.1016/j.jnoncrysol.2017.12.003
83 | 2 | 0 | 0 | 8 | 4 | 0 | 0 | 1 | 0 | 0 | 0 | 0 | 0 | 0 | 0 | 0 | 0 | 2 | 0 | 0 | 0 | 0 | 0 | 0 | 0 | 0 | 759.4245 | 600 |  | 678 | 1437.42446 | 0 | 0 | 19.5 | 4.843655 | [8 empty] | https://doi.org/10.1016/j.jnoncrysol.2017.12.003
83 | 2 | 0 | 0 | 8 | 4 | 0 | 0 | 1 | 0 | 0 | 0 | 0 | 0 | 0 | 0 | 0 | 0 | 2 | 0 | 0 | 0 | 0 | 0 | 0 | 0 | 0 | 773.5252 | 600 |  | 678 | 1451.52518 | 0 | 0 | 19.5 | 7.313467 | [8 empty] | https://doi.org/10.1016/j.jnoncrysol.2017.12.003
83 | 2 | 0 | 0 | 8 | 4 | 0 | 0 | 1 | 0 | 0 | 0 | 0 | 0 | 0 | 0 | 0 | 0 | 2 | 0 | 0 | 0 | 0 | 0 | 0 | 0 | 0 | 787.1942 | 600 |  | 678 | 1465.194245 | 0 | 0 | 19.5 | 16.20882 | [8 empty] | https://doi.org/10.1016/j.jnoncrysol.2017.12.003
81.7 | 4 | 0 | 0 | 13 | 0 | 0 | 0 | 1.3 | 0 | 0 | 0 | 0 | 0 | 0 | 0 | 0 | 0 | 0 | 0 | 0 | 0 | 0 | 0 | 0 | 0 | 0 | 638 | 3600 |  | 695.3618 | 799.2579 | 0 | 0 | 20 | 138.6848 | [6 empty] | 1.66029 |  | https://www.sciencedirect.com/science/article/pii/S0925838817321278
81.7 | 4 | 0 | 0 | 13 | 0 | 0 | 0 | 1.3 | 0 | 0 | 0 | 0 | 0 | 0 | 0 | 0 | 0 | 0 | 0 | 0 | 0 | 0 | 0 | 0 | 0 | 0 | 653 | 3600 |  | 695.3618 | 799.2579 | 0 | 0 | 20 | 398.1072 | [6 empty] | 1.720449 |  | https://www.sciencedirect.com/science/article/pii/S0925838817321278
81.7 | 4 | 0 | 0 | 13 | 0 | 0 | 0 | 1.3 | 0 | 0 | 0 | 0 | 0 | 0 | 0 | 0 | 0 | 0 | 0 | 0 | 0 | 0 | 0 | 0 | 0 | 0 | 668 | 3600 |  | 695.3618 | 799.2579 | 0 | 0 | 20 | 382.48 | [6 empty] | 1.730475 |  | https://www.sciencedirect.com/science/article/pii/S0925838817321278
81.7 | 4 | 0 | 0 | 13 | 0 | 0 | 0 | 1.3 | 0 | 0 | 0 | 0 | 0 | 0 | 0 | 0 | 0 | 0 | 0 | 0 | 0 | 0 | 0 | 0 | 0 | 0 | 683 | 3600 |  | 695.3618 | 799.2579 | 0 | 0 | 20 | 372.4041 | [6 empty] | 1.740501 |  | https://www.sciencedirect.com/science/article/pii/S0925838817321278
81.7 | 4 | 0 | 0 | 13 | 0 | 0 | 0 | 1.3 | 0 | 0 | 0 | 0 | 0 | 0 | 0 | 0 | 0 | 0 | 0 | 0 | 0 | 0 | 0 | 0 | 0 | 0 | 698 | 3600 |  | 695.3618 | 799.2579 | 0 | 0 | 20 | 372.4041 | [6 empty] | 1.745251 |  | https://www.sciencedirect.com/science/article/pii/S0925838817321278
81.7 | 4 | 0 | 0 | 13 | 0 | 0 | 0 | 1.3 | 0 | 0 | 0 | 0 | 0 | 0 | 0 | 0 | 0 | 0 | 0 | 0 | 0 | 0 | 0 | 0 | 0 | 0 | 723 | 3600 |  | 695.3618 | 799.2579 | 0 | 0 | 20 | 372.4041 | [6 empty] | 1.750528 |  | https://www.sciencedirect.com/science/article/pii/S0925838817321278
81.5 | 4 | 0 | 0 | 13 | 0 | 0 | 0 | 1.5 | 0 | 0 | 0 | 0 | 0 | 0 | 0 | 0 | 0 | 0 | 0 | 0 | 0 | 0 | 0 | 0 | 0 | 0 | 638 | 3600 |  | 672.3562 | 798.1447 | 0 | 0 | 20 | 79.16819 | [6 empty] | 1.670317 |  | https://www.sciencedirect.com/science/article/pii/S0925838817321278
81.5 | 4 | 0 | 0 | 13 | 0 | 0 | 0 | 1.5 | 0 | 0 | 0 | 0 | 0 | 0 | 0 | 0 | 0 | 0 | 0 | 0 | 0 | 0 | 0 | 0 | 0 | 0 | 653 | 3600 |  | 672.3562 | 798.1447 | 0 | 0 | 20 | 242.9446 | [6 empty] | 1.729947 |  | https://www.sciencedirect.com/science/article/pii/S0925838817321278
81.5 | 4 | 0 | 0 | 13 | 0 | 0 | 0 | 1.5 | 0 | 0 | 0 | 0 | 0 | 0 | 0 | 0 | 0 | 0 | 0 | 0 | 0 | 0 | 0 | 0 | 0 | 0 | 668 | 3600 |  | 672.3562 | 798.1447 | 0 | 0 | 20 | 218.3386 | [6 empty] | 1.75 |  | https://www.sciencedirect.com/science/article/pii/S0925838817321278
81.5 | 4 | 0 | 0 | 13 | 0 | 0 | 0 | 1.5 | 0 | 0 | 0 | 0 | 0 | 0 | 0 | 0 | 0 | 0 | 0 | 0 | 0 | 0 | 0 | 0 | 0 | 0 | 683 | 3600 |  | 672.3562 | 798.1447 | 0 | 0 | 20 | 193.6228 | [6 empty] | 1.75 |  | https://www.sciencedirect.com/science/article/pii/S0925838817321278
81.5 | 4 | 0 | 0 | 13 | 0 | 0 | 0 | 1.5 | 0 | 0 | 0 | 0 | 0 | 0 | 0 | 0 | 0 | 0 | 0 | 0 | 0 | 0 | 0 | 0 | 0 | 0 | 698 | 3600 |  | 672.3562 | 798.1447 | 0 | 0 | 20 | 191.0554 | [6 empty] | 1.750528 |  | https://www.sciencedirect.com/science/article/pii/S0925838817321278
81.5 | 4 | 0 | 0 | 13 | 0 | 0 | 0 | 1.5 | 0 | 0 | 0 | 0 | 0 | 0 | 0 | 0 | 0 | 0 | 0 | 0 | 0 | 0 | 0 | 0 | 0 | 0 | 723 | 3600 |  | 672.3562 | 798.1447 | 0 | 0 | 20 | 183.5558 | [6 empty] | 1.750528 |  | https://www.sciencedirect.com/science/article/pii/S0925838817321278
81.3 | 4 | 0 | 0 | 13 | 0 | 0 | 0 | 1.7 | 0 | 0 | 0 | 0 | 0 | 0 | 0 | 0 | 0 | 0 | 0 | 0 | 0 | 0 | 0 | 0 | 0 | 0 | 638 | 3600 |  | 638.59 | 794.8052 | 0 | 0 | 20 | 8.406935 | [6 empty] | 1.719921 |  | https://www.sciencedirect.com/science/article/pii/S0925838817321278
81.3 | 4 | 0 | 0 | 13 | 0 | 0 | 0 | 1.7 | 0 | 0 | 0 | 0 | 0 | 0 | 0 | 0 | 0 | 0 | 0 | 0 | 0 | 0 | 0 | 0 | 0 | 0 | 653 | 3600 |  | 638.59 | 794.8052 | 0 | 0 | 20 | 7.258879 | [6 empty] | 1.750528 |  | https://www.sciencedirect.com/science/article/pii/S0925838817321278
81.3 | 4 | 0 | 0 | 13 | 0 | 0 | 0 | 1.7 | 0 | 0 | 0 | 0 | 0 | 0 | 0 | 0 | 0 | 0 | 0 | 0 | 0 | 0 | 0 | 0 | 0 | 0 | 668 | 3600 |  | 638.59 | 794.8052 | 0 | 0 | 20 | 7.162629 | [6 empty] | 1.77058 |  | https://www.sciencedirect.com/science/article/pii/S0925838817321278
81.3 | 4 | 0 | 0 | 13 | 0 | 0 | 0 | 1.7 | 0 | 0 | 0 | 0 | 0 | 0 | 0 | 0 | 0 | 0 | 0 | 0 | 0 | 0 | 0 | 0 | 0 | 0 | 683 | 3600 |  | 638.59 | 794.8052 | 0 | 0 | 20 | 7.969834 | [6 empty] | 1.77533 |  | https://www.sciencedirect.com/science/article/pii/S0925838817321278
81.3 | 4 | 0 | 0 | 13 | 0 | 0 | 0 | 1.7 | 0 | 0 | 0 | 0 | 0 | 0 | 0 | 0 | 0 | 0 | 0 | 0 | 0 | 0 | 0 | 0 | 0 | 0 | 698 | 3600 |  | 638.59 | 794.8052 | 0 | 0 | 20 | 16.38675 | [6 empty] | 1.780079 |  | https://www.sciencedirect.com/science/article/pii/S0925838817321278
81.3 | 4 | 0 | 0 | 13 | 0 | 0 | 0 | 1.7 | 0 | 0 | 0 | 0 | 0 | 0 | 0 | 0 | 0 | 0 | 0 | 0 | 0 | 0 | 0 | 0 | 0 | 0 | 723 | 3600 |  | 638.59 | 794.8052 | 0 | 0 | 20 | 37.48979 | [6 empty] | 1.774802 |  | https://www.sciencedirect.com/science/article/pii/S0925838817321278
81 | 4 | 0 | 0 | 13 | 0 | 0 | 0 | 2 | 0 | 0 | 0 | 0 | 0 | 0 | 0 | 0 | 0 | 0 | 0 | 0 | 0 | 0 | 0 | 0 | 0 | 0 | 638 | 3600 |  | 630.0557 | 791.0946 | 0 | 0 | 20 | 5.558115 | [6 empty] | 1.709894 |  | https://www.sciencedirect.com/science/article/pii/S0925838817321278
81 | 4 | 0 | 0 | 13 | 0 | 0 | 0 | 2 | 0 | 0 | 0 | 0 | 0 | 0 | 0 | 0 | 0 | 0 | 0 | 0 | 0 | 0 | 0 | 0 | 0 | 0 | 653 | 3600 |  | 630.0557 | 791.0946 | 0 | 0 | 20 | 8.406935 | [6 empty] | 1.739974 |  | https://www.sciencedirect.com/science/article/pii/S0925838817321278
81 | 4 | 0 | 0 | 13 | 0 | 0 | 0 | 2 | 0 | 0 | 0 | 0 | 0 | 0 | 0 | 0 | 0 | 0 | 0 | 0 | 0 | 0 | 0 | 0 | 0 | 0 | 668 | 3600 |  | 630.0557 | 791.0946 | 0 | 0 | 20 | 10.83384 | [6 empty] | 1.760026 |  | https://www.sciencedirect.com/science/article/pii/S0925838817321278
81 | 4 | 0 | 0 | 13 | 0 | 0 | 0 | 2 | 0 | 0 | 0 | 0 | 0 | 0 | 0 | 0 | 0 | 0 | 0 | 0 | 0 | 0 | 0 | 0 | 0 | 0 | 683 | 3600 |  | 630.0557 | 791.0946 | 0 | 0 | 20 | 12.54731 | [6 empty] | 1.769525 |  | https://www.sciencedirect.com/science/article/pii/S0925838817321278
81 | 4 | 0 | 0 | 13 | 0 | 0 | 0 | 2 | 0 | 0 | 0 | 0 | 0 | 0 | 0 | 0 | 0 | 0 | 0 | 0 | 0 | 0 | 0 | 0 | 0 | 0 | 698 | 3600 |  | 630.0557 | 791.0946 | 0 | 0 | 20 | 21.98007 | [6 empty] | 1.77058 |  | https://www.sciencedirect.com/science/article/pii/S0925838817321278
81 | 4 | 0 | 0 | 13 | 0 | 0 | 0 | 2 | 0 | 0 | 0 | 0 | 0 | 0 | 0 | 0 | 0 | 0 | 0 | 0 | 0 | 0 | 0 | 0 | 0 | 0 | 723 | 3600 |  | 630.0557 | 791.0946 | 0 | 0 | 20 | 142.4371 | [6 empty] | 1.767414 |  | https://www.sciencedirect.com/science/article/pii/S0925838817321278
78 | 13 | 0 | 0 | 8 | 0 | 0 | 0 | 1 | 0 | 0 | 0 | 0 | 0 | 0 | 0 | 0 | 0 | 0 | 0 | 0 | 0 | 0 | 0 | 0 | 0 | 0 | 833 | 3600 |  | 704.1335 | 802.068 | 0 | 0 | [8 empty] | 1.553708 |  | https://link.springer.com/article/10.1007%2Fs11664-016-4643-x
77 | 13 | 0 | 0 | 8 | 0 | 0 | 0 | 1 | 0 | 0 | 0 | 0 | 0 | 0 | 0 | 0 | 1 | 0 | 0 | 0 | 0 | 0 | 0 | 0 | 0 | 0 | 833 | 3600 |  | 768.3652 | 961.539 | 0 | 0 | [8 empty] | 1.511509 |  | https://link.springer.com/article/10.1007%2Fs11664-016-4643-x
76 | 13 | 0 | 0 | 8 | 0 | 0 | 0 | 1 | 0 | 0 | 0 | 0 | 0 | 0 | 0 | 0 | 2 | 0 | 0 | 0 | 0 | 0 | 0 | 0 | 0 | 0 | 833 | 3600 |  | 751.1612 | 910.8841 | 0 | 0 | [8 empty] | 1.400256 |  | https://link.springer.com/article/10.1007%2Fs11664-016-4643-x
75 | 13 | 0 | 0 | 8 | 0 | 0 | 0 | 1 | 0 | 0 | 0 | 0 | 0 | 0 | 0 | 0 | 3 | 0 | 0 | 0 | 0 | 0 | 0 | 0 | 0 | 0 | 833 | 3600 |  | 768.3652 | 961.539 | 0 | 0 | [8 empty] | 1.246803 |  | https://link.springer.com/article/10.1007%2Fs11664-016-4643-x
78 | 13 | 0 | 0 | 8 | 0 | 0 | 0 | 1 | 0 | 0 | 0 | 0 | 0 | 0 | 0 | 0 | 0 | 0 | 0 | 0 | 0 | 0 | 0 | 0 | 0 | 0 | 633.157 | 600 |  | 704.1335 | 802.068 | 0 | 0 |  | 12.8825 |  |  |  |  | 6549.935 |  |  |  | https://link.springer.com/article/10.1007%2Fs11664-016-4643-x
78 | 13 | 0 | 0 | 8 | 0 | 0 | 0 | 1 | 0 | 0 | 0 | 0 | 0 | 0 | 0 | 0 | 0 | 0 | 0 | 0 | 0 | 0 | 0 | 0 | 0 | 0 | 652.8421875 | 600 |  | 704.1335 | 802.068 | 0 | 0 |  | 12.23207 |  |  |  |  | 6517.51 |  |  |  | https://link.springer.com/article/10.1007%2Fs11664-016-4643-x
78 | 13 | 0 | 0 | 8 | 0 | 0 | 0 | 1 | 0 | 0 | 0 | 0 | 0 | 0 | 0 | 0 | 0 | 0 | 0 | 0 | 0 | 0 | 0 | 0 | 0 | 0 | 673.1582 | 600 |  | 704.1335 | 802.068 | 0 | 0 |  | 13.22056 |  |  |  |  | 4896.239 |  |  |  | https://link.springer.com/article/10.1007%2Fs11664-016-4643-x
78 | 13 | 0 | 0 | 8 | 0 | 0 | 0 | 1 | 0 | 0 | 0 | 0 | 0 | 0 | 0 | 0 | 0 | 0 | 0 | 0 | 0 | 0 | 0 | 0 | 0 | 0 | 693.2421875 | 600 |  | 704.1335 | 802.068 | 0 | 0 |  | 84.62526 |  |  |  |  | 940.3372 |  |  |  | https://link.springer.com/article/10.1007%2Fs11664-016-4643-x
78 | 13 | 0 | 0 | 8 | 0 | 0 | 0 | 1 | 0 | 0 | 0 | 0 | 0 | 0 | 0 | 0 | 0 | 0 | 0 | 0 | 0 | 0 | 0 | 0 | 0 | 0 | 723.5383 | 600 |  | 704.1335 | 802.068 | 0 | 0 |  | 58.88437 |  |  |  |  | 1037.613 |  |  |  | https://link.springer.com/article/10.1007%2Fs11664-016-4643-x
78 | 13 | 0 | 0 | 8 | 0 | 0 | 0 | 1 | 0 | 0 | 0 | 0 | 0 | 0 | 0 | 0 | 0 | 0 | 0 | 0 | 0 | 0 | 0 | 0 | 0 | 0 | 743.2082 | 600 |  | 704.1335 | 802.068 | 0 | 0 |  | 39.92547 |  |  |  |  | 1394.293 |  |  |  | https://link.springer.com/article/10.1007%2Fs11664-016-4643-x
78 | 13 | 0 | 0 | 8 | 0 | 0 | 0 | 1 | 0 | 0 | 0 | 0 | 0 | 0 | 0 | 0 | 0 | 0 | 0 | 0 | 0 | 0 | 0 | 0 | 0 | 0 | 763.2102 | 600 |  | 704.1335 | 802.068 | 0 | 0 |  | 41.68694 |  |  |  |  | 3145.266 |  |  |  | https://link.springer.com/article/10.1007%2Fs11664-016-4643-x
78 | 13 | 0 | 0 | 8 | 0 | 0 | 0 | 1 | 0 | 0 | 0 | 0 | 0 | 0 | 0 | 0 | 0 | 0 | 0 | 0 | 0 | 0 | 0 | 0 | 0 | 0 | 773.2824 | 600 |  | 704.1335 | 802.068 | 0 | 0 |  | 205.9444 |  |  |  |  | 1718.547 |  |  |  | https://link.springer.com/article/10.1007%2Fs11664-016-4643-x
77 | 13 | 0 | 0 | 8 | 0 | 0 | 0 | 1 | 0 | 0 | 0 | 0 | 0 | 0 | 0 | 0 | 1 | 0 | 0 | 0 | 0 | 0 | 0 | 0 | 0 | 0 | 673.0793 | 600 |  | 768.3652 | 961.539 | 0 | 0 |  | 2.310734 |  |  |  |  | 7976.654 |  |  |  | https://link.springer.com/article/10.1007%2Fs11664-016-4643-x
77 | 13 | 0 | 0 | 8 | 0 | 0 | 0 | 1 | 0 | 0 | 0 | 0 | 0 | 0 | 0 | 0 | 1 | 0 | 0 | 0 | 0 | 0 | 0 | 0 | 0 | 0 | 723.1898 | 600 |  | 768.3652 | 961.539 | 0 | 0 |  | 26.60725 |  |  |  |  | 1329.442 |  |  |  | https://link.springer.com/article/10.1007%2Fs11664-016-4643-x
77 | 13 | 0 | 0 | 8 | 0 | 0 | 0 | 1 | 0 | 0 | 0 | 0 | 0 | 0 | 0 | 0 | 1 | 0 | 0 | 0 | 0 | 0 | 0 | 0 | 0 | 0 | 743.1832 | 600 |  | 768.3652 | 961.539 | 0 | 0 |  | 22.97471 |  |  |  |  | 1718.547 |  |  |  | https://link.springer.com/article/10.1007%2Fs11664-016-4643-x
77 | 13 | 0 | 0 | 8 | 0 | 0 | 0 | 1 | 0 | 0 | 0 | 0 | 0 | 0 | 0 | 0 | 1 | 0 | 0 | 0 | 0 | 0 | 0 | 0 | 0 | 0 | 773.1602 | 600 |  | 768.3652 | 961.539 | 0 | 0 |  | 13.80384 |  |  |  |  | 2399.481 |  |  |  | https://link.springer.com/article/10.1007%2Fs11664-016-4643-x
77 | 13 | 0 | 0 | 8 | 0 | 0 | 0 | 1 | 0 | 0 | 0 | 0 | 0 | 0 | 0 | 0 | 1 | 0 | 0 | 0 | 0 | 0 | 0 | 0 | 0 | 0 | 793.1671875 | 600 |  | 768.3652 | 961.539 | 0 | 0 |  | 16.12501 |  |  |  |  | 2399.481 |  |  |  | https://link.springer.com/article/10.1007%2Fs11664-016-4643-x
77 | 13 | 0 | 0 | 8 | 0 | 0 | 0 | 1 | 0 | 0 | 0 | 0 | 0 | 0 | 0 | 0 | 1 | 0 | 0 | 0 | 0 | 0 | 0 | 0 | 0 | 0 | 813.4676 | 600 |  | 768.3652 | 961.539 | 0 | 0 |  | 12.33815 |  |  |  |  | 3047.99 |  |  |  | https://link.springer.com/article/10.1007%2Fs11664-016-4643-x
77 | 13 | 0 | 0 | 8 | 0 | 0 | 0 | 1 | 0 | 0 | 0 | 0 | 0 | 0 | 0 | 0 | 1 | 0 | 0 | 0 | 0 | 0 | 0 | 0 | 0 | 0 | 833.1758 | 600 |  | 768.3652 | 961.539 | 0 | 0 |  | 19.49845 |  |  |  |  | 4345.006 |  |  |  | https://link.springer.com/article/10.1007%2Fs11664-016-4643-x
77 | 13 | 0 | 0 | 8 | 0 | 0 | 0 | 1 | 0 | 0 | 0 | 0 | 0 | 0 | 0 | 0 | 1 | 0 | 0 | 0 | 0 | 0 | 0 | 0 | 0 | 0 | 853 | 600 |  | 768.3652 | 961.539 | 0 | 0 |  | 303.7386 |  |  |  |  | 745.7847 |  |  |  | https://link.springer.com/article/10.1007%2Fs11664-016-4643-x
76 | 13 | 0 | 0 | 8 | 0 | 0 | 0 | 1 | 0 | 0 | 0 | 0 | 0 | 0 | 0 | 0 | 2 | 0 | 0 | 0 | 0 | 0 | 0 | 0 | 0 | 0 | 673.1211 | 600 |  | 751.1612 | 910.8841 | 0 | 0 |  | 5.821032 |  |  |  |  | 8722.438 |  |  |  | https://link.springer.com/article/10.1007%2Fs11664-016-4643-x
76 | 13 | 0 | 0 | 8 | 0 | 0 | 0 | 1 | 0 | 0 | 0 | 0 | 0 | 0 | 0 | 0 | 2 | 0 | 0 | 0 | 0 | 0 | 0 | 0 | 0 | 0 | 723.1254 | 600 |  | 751.1612 | 910.8841 | 0 | 0 |  | 6.401032 |  |  |  |  | 6809.339 |  |  |  | https://link.springer.com/article/10.1007%2Fs11664-016-4643-x
76 | 13 | 0 | 0 | 8 | 0 | 0 | 0 | 1 | 0 | 0 | 0 | 0 | 0 | 0 | 0 | 0 | 2 | 0 | 0 | 0 | 0 | 0 | 0 | 0 | 0 | 0 | 743.427 | 600 |  | 751.1612 | 910.8841 | 0 | 0 |  | 5.026318 |  |  |  |  | 7457.847 |  |  |  | https://link.springer.com/article/10.1007%2Fs11664-016-4643-x
76 | 13 | 0 | 0 | 8 | 0 | 0 | 0 | 1 | 0 | 0 | 0 | 0 | 0 | 0 | 0 | 0 | 2 | 0 | 0 | 0 | 0 | 0 | 0 | 0 | 0 | 0 | 773.1023 | 600 |  | 751.1612 | 910.8841 | 0 | 0 |  | 3.845918 |  |  |  |  | 8625.162 |  |  |  | https://link.springer.com/article/10.1007%2Fs11664-016-4643-x
76 | 13 | 0 | 0 | 8 | 0 | 0 | 0 | 1 | 0 | 0 | 0 | 0 | 0 | 0 | 0 | 0 | 2 | 0 | 0 | 0 | 0 | 0 | 0 | 0 | 0 | 0 | 793.382 | 600 |  | 751.1612 | 910.8841 | 0 | 0 |  | 1.862087 |  |  |  |  | 12483.79 |  |  |  | https://link.springer.com/article/10.1007%2Fs11664-016-4643-x
76 | 13 | 0 | 0 | 8 | 0 | 0 | 0 | 1 | 0 | 0 | 0 | 0 | 0 | 0 | 0 | 0 | 2 | 0 | 0 | 0 | 0 | 0 | 0 | 0 | 0 | 0 | 813.3765625 | 600 |  | 751.1612 | 910.8841 | 0 | 0 |  | 1.650061 |  |  |  |  | 15239.95 |  |  |  | https://link.springer.com/article/10.1007%2Fs11664-016-4643-x
76 | 13 | 0 | 0 | 8 | 0 | 0 | 0 | 1 | 0 | 0 | 0 | 0 | 0 | 0 | 0 | 0 | 2 | 0 | 0 | 0 | 0 | 0 | 0 | 0 | 0 | 0 | 833.0605 | 600 |  | 751.1612 | 910.8841 | 0 | 0 |  | 1.526687 |  |  |  |  | 21498.05 |  |  |  | https://link.springer.com/article/10.1007%2Fs11664-016-4643-x
76 | 13 | 0 | 0 | 8 | 0 | 0 | 0 | 1 | 0 | 0 | 0 | 0 | 0 | 0 | 0 | 0 | 2 | 0 | 0 | 0 | 0 | 0 | 0 | 0 | 0 | 0 | 853.377 | 600 |  | 751.1612 | 910.8841 | 0 | 0 |  | 1.66437 |  |  |  |  | 19552.53 |  |  |  | https://link.springer.com/article/10.1007%2Fs11664-016-4643-x
76 | 13 | 0 | 0 | 8 | 0 | 0 | 0 | 1 | 0 | 0 | 0 | 0 | 0 | 0 | 0 | 0 | 2 | 0 | 0 | 0 | 0 | 0 | 0 | 0 | 0 | 0 | 873.375 | 600 |  | 751.1612 | 910.8841 | 0 | 0 |  | 1.594043 |  |  |  |  | 19584.95 |  |  |  | https://link.springer.com/article/10.1007%2Fs11664-016-4643-x
76 | 13 | 0 | 0 | 8 | 0 | 0 | 0 | 1 | 0 | 0 | 0 | 0 | 0 | 0 | 0 | 0 | 2 | 0 | 0 | 0 | 0 | 0 | 0 | 0 | 0 | 0 | 893.4367 | 600 |  | 751.1612 | 910.8841 | 0 | 0 |  | 6.237348 |  |  |  |  | 9435.798 |  |  |  | https://link.springer.com/article/10.1007%2Fs11664-016-4643-x
76 | 13 | 0 | 0 | 8 | 0 | 0 | 0 | 1 | 0 | 0 | 0 | 0 | 0 | 0 | 0 | 0 | 2 | 0 | 0 | 0 | 0 | 0 | 0 | 0 | 0 | 0 | 913 | 600 |  | 751.1612 | 910.8841 | 0 | 0 |  | 32.17363 |  |  |  |  | 4701.686 |  |  |  | https://link.springer.com/article/10.1007%2Fs11664-016-4643-x
75 | 13 | 0 | 0 | 8 | 0 | 0 | 0 | 1 | 0 | 0 | 0 | 0 | 0 | 0 | 0 | 0 | 3 | 0 | 0 | 0 | 0 | 0 | 0 | 0 | 0 | 0 | 673.084375 | 600 |  | 768.3652 | 961.539 | 0 | 0 |  | 2.585235 |  |  |  |  | 9468.223 |  |  |  | https://link.springer.com/article/10.1007%2Fs11664-016-4643-x
75 | 13 | 0 | 0 | 8 | 0 | 0 | 0 | 1 | 0 | 0 | 0 | 0 | 0 | 0 | 0 | 0 | 3 | 0 | 0 | 0 | 0 | 0 | 0 | 0 | 0 | 0 | 723.3695 | 600 |  | 768.3652 | 961.539 | 0 | 0 |  | 1.412538 |  |  |  |  | 10732.81 |  |  |  | https://link.springer.com/article/10.1007%2Fs11664-016-4643-x
75 | 13 | 0 | 0 | 8 | 0 | 0 | 0 | 1 | 0 | 0 | 0 | 0 | 0 | 0 | 0 | 0 | 3 | 0 | 0 | 0 | 0 | 0 | 0 | 0 | 0 | 0 | 743.3805 | 600 |  | 768.3652 | 961.539 | 0 | 0 |  | 1.798871 |  |  |  |  | 12289.23 |  |  |  | https://link.springer.com/article/10.1007%2Fs11664-016-4643-x
75 | 13 | 0 | 0 | 8 | 0 | 0 | 0 | 1 | 0 | 0 | 0 | 0 | 0 | 0 | 0 | 0 | 3 | 0 | 0 | 0 | 0 | 0 | 0 | 0 | 0 | 0 | 773.353125 | 600 |  | 768.3652 | 961.539 | 0 | 0 |  | 0.9828789 |  |  |  |  | 12548.64 |  |  |  | https://link.springer.com/article/10.1007%2Fs11664-016-4643-x
75 | 13 | 0 | 0 | 8 | 0 | 0 | 0 | 1 | 0 | 0 | 0 | 0 | 0 | 0 | 0 | 0 | 3 | 0 | 0 | 0 | 0 | 0 | 0 | 0 | 0 | 0 | 793.3379 | 600 |  | 768.3652 | 961.539 | 0 | 0 |  | 0.7018592 |  |  |  |  | 15077.82 |  |  |  | https://link.springer.com/article/10.1007%2Fs11664-016-4643-x
75 | 13 | 0 | 0 | 8 | 0 | 0 | 0 | 1 | 0 | 0 | 0 | 0 | 0 | 0 | 0 | 0 | 3 | 0 | 0 | 0 | 0 | 0 | 0 | 0 | 0 | 0 | 813.3375 | 600 |  | 768.3652 | 961.539 | 0 | 0 |  | 0.695825 |  |  |  |  | 19455.25 |  |  |  | https://link.springer.com/article/10.1007%2Fs11664-016-4643-x
75 | 13 | 0 | 0 | 8 | 0 | 0 | 0 | 1 | 0 | 0 | 0 | 0 | 0 | 0 | 0 | 0 | 3 | 0 | 0 | 0 | 0 | 0 | 0 | 0 | 0 | 0 | 833.3375 | 600 |  | 768.3652 | 961.539 | 0 | 0 |  | 0.695825 |  |  |  |  | 19131 |  |  |  | https://link.springer.com/article/10.1007%2Fs11664-016-4643-x
75 | 13 | 0 | 0 | 8 | 0 | 0 | 0 | 1 | 0 | 0 | 0 | 0 | 0 | 0 | 0 | 0 | 3 | 0 | 0 | 0 | 0 | 0 | 0 | 0 | 0 | 0 | 853 | 600 |  | 768.3652 | 961.539 | 0 | 0 |  | 0.9093896 |  |  |  |  | 21173.8 |  |  |  | https://link.springer.com/article/10.1007%2Fs11664-016-4643-x
75 | 13 | 0 | 0 | 8 | 0 | 0 | 0 | 1 | 0 | 0 | 0 | 0 | 0 | 0 | 0 | 0 | 3 | 0 | 0 | 0 | 0 | 0 | 0 | 0 | 0 | 0 | 873.366 | 600 |  | 768.3652 | 961.539 | 0 | 0 |  | 1.306923 |  |  |  |  | 20136.19 |  |  |  | https://link.springer.com/article/10.1007%2Fs11664-016-4643-x
75 | 13 | 0 | 0 | 8 | 0 | 0 | 0 | 1 | 0 | 0 | 0 | 0 | 0 | 0 | 0 | 0 | 3 | 0 | 0 | 0 | 0 | 0 | 0 | 0 | 0 | 0 | 893.3836 | 600 |  | 768.3652 | 961.539 | 0 | 0 |  | 1.927525 |  |  |  |  | 21919.58 |  |  |  | https://link.springer.com/article/10.1007%2Fs11664-016-4643-x
75 | 13 | 0 | 0 | 8 | 0 | 0 | 0 | 1 | 0 | 0 | 0 | 0 | 0 | 0 | 0 | 0 | 3 | 0 | 0 | 0 | 0 | 0 | 0 | 0 | 0 | 0 | 913.3918 | 600 |  | 768.3652 | 961.539 | 0 | 0 |  | 2.310734 |  |  |  |  | 22178.99 |  |  |  | https://link.springer.com/article/10.1007%2Fs11664-016-4643-x
83.44 | 3.89 | 0 | 0 | 7.92 | 4.06 | 0 | 0 | 0.69 | 0 | 0 | 0 | 0 | 0 | 0 | 0 | 0 | 0 | 0 | 0 | 0 | 0 | 0 | 0 | 0 | 0 | 0 | 612.9066 | 600 |  | 685.2339 | 826.7544 | 0 | 0 | 12 | 4.345201 |  |  |  | 20.22018 | 7266.366 |  |  |  | https://www.sciencedirect.com/science/article/pii/S0925838816313470
83.44 | 3.89 | 0 | 0 | 7.92 | 4.06 | 0 | 0 | 0.69 | 0 | 0 | 0 | 0 | 0 | 0 | 0 | 0 | 0 | 0 | 0 | 0 | 0 | 0 | 0 | 0 | 0 | 0 | 632.8208 | 600 |  | 685.2339 | 826.7544 | 0 | 0 | 12 | 22.39457 |  |  |  | 34.91743 | 4883.91 |  |  |  | https://www.sciencedirect.com/science/article/pii/S0925838816313470
83.44 | 3.89 | 0 | 0 | 7.92 | 4.06 | 0 | 0 | 0.69 | 0 | 0 | 0 | 0 | 0 | 0 | 0 | 0 | 0 | 0 | 0 | 0 | 0 | 0 | 0 | 0 | 0 | 0 | 652.867 | 600 |  | 685.2339 | 826.7544 | 0 | 0 | 12 | 15.46078 |  |  |  | 31.61468 | 5794.906 |  |  |  | https://www.sciencedirect.com/science/article/pii/S0925838816313470
83.44 | 3.89 | 0 | 0 | 7.92 | 4.06 | 0 | 0 | 0.69 | 0 | 0 | 0 | 0 | 0 | 0 | 0 | 0 | 0 | 0 | 0 | 0 | 0 | 0 | 0 | 0 | 0 | 0 | 672.9113 | 600 |  | 685.2339 | 826.7544 | 0 | 0 | 12 | 10.0366 |  |  |  | 28.58716 | 9249.379 |  |  |  | https://www.sciencedirect.com/science/article/pii/S0925838816313470
83.44 | 3.89 | 0 | 0 | 7.92 | 4.06 | 0 | 0 | 0.69 | 0 | 0 | 0 | 0 | 0 | 0 | 0 | 0 | 0 | 0 | 0 | 0 | 0 | 0 | 0 | 0 | 0 | 0 | 698.0119 | 600 |  | 685.2339 | 826.7544 | 0 | 0 | 12 | 6.716918 |  |  |  | 26.11009 | 11040.33 |  |  |  | https://www.sciencedirect.com/science/article/pii/S0925838816313470
83.44 | 3.89 | 0 | 0 | 7.92 | 4.06 | 0 | 0 | 0.69 | 0 | 0 | 0 | 0 | 0 | 0 | 0 | 0 | 0 | 0 | 0 | 0 | 0 | 0 | 0 | 0 | 0 | 0 | 723.1784 | 600 |  | 685.2339 | 826.7544 | 0 | 0 | 12 | 4.588483 |  |  |  | 14.66055 | 10972.56 |  |  |  | https://www.sciencedirect.com/science/article/pii/S0925838816313470
83.44 | 3.89 | 0 | 0 | 7.92 | 4.06 | 0 | 0 | 0.69 | 0 | 0 | 0 | 0 | 0 | 0 | 0 | 0 | 0 | 0 | 0 | 0 | 0 | 0 | 0 | 0 | 0 | 0 | 748.0163 | 600 |  | 685.2339 | 826.7544 | 0 | 0 | 12 | 788.9546 |  |  |  | 18.01835 | 1660.224 |  |  |  | https://www.sciencedirect.com/science/article/pii/S0925838816313470
84.32 | 3.87 | 0 | 0 | 7.59 | 4.16 | 0 | 0 | 0 | 0.05 | 0 | 0 | 0 | 0 | 0 | 0 | 0 | 0 | 0 | 0 | 0 | 0 | 0 | 0 | 0 | 0 | 0 | 612.8699 | 600 |  | 703.655 | 821.0526 | 0 | 0 | 12 | 8.206901 |  |  |  | 25.22936 | 8505.497 |  |  |  | https://www.sciencedirect.com/science/article/pii/S0925838816313470
84.32 | 3.87 | 0 | 0 | 7.59 | 4.16 | 0 | 0 | 0 | 0.05 | 0 | 0 | 0 | 0 | 0 | 0 | 0 | 0 | 0 | 0 | 0 | 0 | 0 | 0 | 0 | 0 | 0 | 632.5943 | 600 |  | 703.655 | 821.0526 | 0 | 0 | 12 | 315.7644 |  |  |  | 35.79817 | 3612.171 |  |  |  | https://www.sciencedirect.com/science/article/pii/S0925838816313470
84.32 | 3.87 | 0 | 0 | 7.59 | 4.16 | 0 | 0 | 0 | 0.05 | 0 | 0 | 0 | 0 | 0 | 0 | 0 | 0 | 0 | 0 | 0 | 0 | 0 | 0 | 0 | 0 | 0 | 652.5316 | 600 |  | 703.655 | 821.0526 | 0 | 0 | 12 | 387.164 |  |  |  | 47.3578 | 2077.488 |  |  |  | https://www.sciencedirect.com/science/article/pii/S0925838816313470
84.32 | 3.87 | 0 | 0 | 7.59 | 4.16 | 0 | 0 | 0 | 0.05 | 0 | 0 | 0 | 0 | 0 | 0 | 0 | 0 | 0 | 0 | 0 | 0 | 0 | 0 | 0 | 0 | 0 | 672.7901 | 600 |  | 703.655 | 821.0526 | 0 | 0 | 12 | 321.4858 |  |  |  | 45.10092 | 2401.553 |  |  |  | https://www.sciencedirect.com/science/article/pii/S0925838816313470
84.32 | 3.87 | 0 | 0 | 7.59 | 4.16 | 0 | 0 | 0 | 0.05 | 0 | 0 | 0 | 0 | 0 | 0 | 0 | 0 | 0 | 0 | 0 | 0 | 0 | 0 | 0 | 0 | 0 | 697.6672 | 600 |  | 703.655 | 821.0526 | 0 | 0 | 12 | 221.8749 |  |  |  | 43.11927 | 2513.13 |  |  |  | https://www.sciencedirect.com/science/article/pii/S0925838816313470
84.32 | 3.87 | 0 | 0 | 7.59 | 4.16 | 0 | 0 | 0 | 0.05 | 0 | 0 | 0 | 0 | 0 | 0 | 0 | 0 | 0 | 0 | 0 | 0 | 0 | 0 | 0 | 0 | 0 | 722.7533 | 600 |  | 703.655 | 821.0526 | 0 | 0 | 12 | 124.729 |  |  |  | 42.62385 |  |  |  |  | https://www.sciencedirect.com/science/article/pii/S0925838816313470
84.32 | 3.87 | 0 | 0 | 7.59 | 4.16 | 0 | 0 | 0 | 0.05 | 0 | 0 | 0 | 0 | 0 | 0 | 0 | 0 | 0 | 0 | 0 | 0 | 0 | 0 | 0 | 0 | 0 | 747.8685 | 600 |  | 703.655 | 821.0526 | 0 | 0 | 12 | 97.35675 |  |  |  | 38.16514 | 3616.772 |  |  |  | https://www.sciencedirect.com/science/article/pii/S0925838816313470
84.32 | 3.87 | 0 | 0 | 7.59 | 4.16 | 0 | 0 | 0 | 0.05 | 0 | 0 | 0 | 0 | 0 | 0 | 0 | 0 | 0 | 0 | 0 | 0 | 0 | 0 | 0 | 0 | 0 | 772.9425 | 600 |  | 703.655 | 821.0526 | 0 | 0 | 12 | 1826.463 |  |  |  | 39.3211 | 2065.306 |  |  |  | https://www.sciencedirect.com/science/article/pii/S0925838816313470
83.47 | 3.89 | 0 | 0 | 7.88 | 4.04 | 0 | 0 | 0 | 0 | 0.71 | 0 | 0 | 0 | 0 | 0 | 0 | 0 | 0 | 0 | 0 | 0 | 0 | 0 | 0 | 0 | 0 | 612.7229 | 600 |  | 709.7953 | 824.1228 | 0 | 0 | 12 | 6.68497 |  |  |  | 15.26606 | 10706.61 |  |  |  | https://www.sciencedirect.com/science/article/pii/S0925838816313470
83.47 | 3.89 | 0 | 0 | 7.88 | 4.04 | 0 | 0 | 0 | 0 | 0.71 | 0 | 0 | 0 | 0 | 0 | 0 | 0 | 0 | 0 | 0 | 0 | 0 | 0 | 0 | 0 | 0 | 632.6706 | 600 |  | 709.7953 | 824.1228 | 0 | 0 | 12 | 12.60975 |  |  |  | 25.3945 | 9383.91 |  |  |  | https://www.sciencedirect.com/science/article/pii/S0925838816313470
83.47 | 3.89 | 0 | 0 | 7.88 | 4.04 | 0 | 0 | 0 | 0 | 0.71 | 0 | 0 | 0 | 0 | 0 | 0 | 0 | 0 | 0 | 0 | 0 | 0 | 0 | 0 | 0 | 0 | 652.5493 | 600 |  | 709.7953 | 824.1228 | 0 | 0 | 12 | 367.8098 |  |  |  | 44.93578 | 3707.976 |  |  |  | https://www.sciencedirect.com/science/article/pii/S0925838816313470
83.47 | 3.89 | 0 | 0 | 7.88 | 4.04 | 0 | 0 | 0 | 0 | 0.71 | 0 | 0 | 0 | 0 | 0 | 0 | 0 | 0 | 0 | 0 | 0 | 0 | 0 | 0 | 0 | 0 | 672.5713 | 600 |  | 709.7953 | 824.1228 | 0 | 0 | 12 | 261.8635 |  |  |  | 44.93578 | 3510.302 |  |  |  | https://www.sciencedirect.com/science/article/pii/S0925838816313470
83.47 | 3.89 | 0 | 0 | 7.88 | 4.04 | 0 | 0 | 0 | 0 | 0.71 | 0 | 0 | 0 | 0 | 0 | 0 | 0 | 0 | 0 | 0 | 0 | 0 | 0 | 0 | 0 | 0 | 697.6922 | 600 |  | 709.7953 | 824.1228 | 0 | 0 | 12 | 200.2464 |  |  |  | 39.70642 | 3344.705 |  |  |  | https://www.sciencedirect.com/science/article/pii/S0925838816313470
83.47 | 3.89 | 0 | 0 | 7.88 | 4.04 | 0 | 0 | 0 | 0 | 0.71 | 0 | 0 | 0 | 0 | 0 | 0 | 0 | 0 | 0 | 0 | 0 | 0 | 0 | 0 | 0 | 0 | 722.5523 | 600 |  | 709.7953 | 824.1228 | 0 | 0 | 12 | 95.53328 |  |  |  | 40.0367 | 4467.152 |  |  |  | https://www.sciencedirect.com/science/article/pii/S0925838816313470
83.47 | 3.89 | 0 | 0 | 7.88 | 4.04 | 0 | 0 | 0 | 0 | 0.71 | 0 | 0 | 0 | 0 | 0 | 0 | 0 | 0 | 0 | 0 | 0 | 0 | 0 | 0 | 0 | 0 | 747.8653 | 600 |  | 709.7953 | 824.1228 | 0 | 0 | 12 | 77.69096 |  |  |  | 38.6055 | 5654.816 |  |  |  | https://www.sciencedirect.com/science/article/pii/S0925838816313470
83.47 | 3.89 | 0 | 0 | 7.88 | 4.04 | 0 | 0 | 0 | 0 | 0.71 | 0 | 0 | 0 | 0 | 0 | 0 | 0 | 0 | 0 | 0 | 0 | 0 | 0 | 0 | 0 | 0 | 772.7451 | 600 |  | 709.7953 | 824.1228 | 0 | 0 | 12 | 2108.49 |  |  |  | 36.23853 | 2831.637 |  |  |  | https://www.sciencedirect.com/science/article/pii/S0925838816313470
73.5 | 17.5 | 0 | 0 | 5 | 0 | 0 | 0 | 1 | 0 | 0 | 0 | 0 | 0 | 0 | 0 | 0 | 3 | 0 | 0 | 0 | 0 | 0 | 0 | 0 | 0 | 0 | 823 | 1800 |  | 775 | 983 | 0 | 0 |  | 1.891494 |  |  |  | 11.60357 |  |  | 1.23 |  | https://www.sciencedirect.com/science/article/pii/S0022309314006759
73.3 | 17.5 | 0 | 0.2 | 5 | 0 | 0 | 0 | 1 | 0 | 0 | 0 | 0 | 0 | 0 | 0 | 0 | 3 | 0 | 0 | 0 | 0 | 0 | 0 | 0 | 0 | 0 | 823 | 1800 |  | 776 | 988 | 0 | 0 |  | 1.84 |  |  |  | 11.0025 |  |  | 1.22 |  | https://www.sciencedirect.com/science/article/pii/S0022309314006759
73.1 | 17.5 | 0 | 0.4 | 5 | 0 | 0 | 0 | 1 | 0 | 0 | 0 | 0 | 0 | 0 | 0 | 0 | 3 | 0 | 0 | 0 | 0 | 0 | 0 | 0 | 0 | 0 | 823 | 1800 |  | 770 | 990 | 0 | 0 |  | 1.729655 |  |  |  | 10.89964 |  |  | 1.2 |  | https://www.sciencedirect.com/science/article/pii/S0022309314006759
72.9 | 17.5 | 0 | 0.6 | 5 | 0 | 0 | 0 | 1 | 0 | 0 | 0 | 0 | 0 | 0 | 0 | 0 | 3 | 0 | 0 | 0 | 0 | 0 | 0 | 0 | 0 | 0 | 823 | 1800 |  | 765 | 993 | 0 | 0 |  | 1.227586 |  |  |  | 10.85143 |  |  | 1.17 |  | https://www.sciencedirect.com/science/article/pii/S0022309314006759
72.7 | 17.5 | 0 | 0.8 | 5 | 0 | 0 | 0 | 1 | 0 | 0 | 0 | 0 | 0 | 0 | 0 | 0 | 3 | 0 | 0 | 0 | 0 | 0 | 0 | 0 | 0 | 0 | 823 | 1800 |  | 764 | 993 | 0 | 0 |  | 1.038161 |  |  |  | 10.60071 |  |  | 1.14 |  | https://www.sciencedirect.com/science/article/pii/S0022309314006759
72.5 | 17.5 | 0 | 1 | 5 | 0 | 0 | 0 | 1 | 0 | 0 | 0 | 0 | 0 | 0 | 0 | 0 | 3 | 0 | 0 | 0 | 0 | 0 | 0 | 0 | 0 | 0 | 823 | 1800 |  | 760 | 994 | 0 | 0 |  | 2.06069 |  |  |  | 12.40393 |  |  | 1.13 |  | https://www.sciencedirect.com/science/article/pii/S0022309314006759
72 | 4.8 | 0 | 0 | 19.2 | 0 | 0 | 0 | 0 | 0 | 0 | 0 | 0 | 0 | 0 | 0 | 0 | 4 | 0 | 0 | 0 | 0 | 0 | 0 | 0 | 0 | 0 | 473 | 3600 |  |  |  | 0 | 0 |  | 56.14 | [6 empty] | 0.32 |  | https://link.springer.com/article/10.1007%2Fs00339-014-8729-0
72 | 4.8 | 0 | 0 | 19.2 | 0 | 0 | 0 | 0 | 0 | 0 | 0 | 0 | 0 | 0 | 0 | 0 | 4 | 0 | 0 | 0 | 0 | 0 | 0 | 0 | 0 | 0 | 673 | 3600 |  |  |  | 0 | 0 |  | 44.25 | [6 empty] | 0.34 |  | https://link.springer.com/article/10.1007%2Fs00339-014-8729-0
72 | 4.8 | 0 | 0 | 19.2 | 0 | 0 | 0 | 0 | 0 | 0 | 0 | 0 | 0 | 0 | 0 | 0 | 4 | 0 | 0 | 0 | 0 | 0 | 0 | 0 | 0 | 0 | 873 | 3600 |  |  |  | 0 | 0 |  | 69.17 | [6 empty] | 0.19 |  | https://link.springer.com/article/10.1007%2Fs00339-014-8729-0
83.25 | 0 | 7 | 0 | 0 | 9 | 0 | 0 | 0.75 | 0 | 0 | 0 | 0 | 0 | 0 | 0 | 0 | 0 | 0 | 0 | 0 | 0 | 0 | 0 | 0 | 0 | 0 | 593.2515 | 600 |  | 682.716 | 740.1235 | 0 | 0 | 20 | 14.01737 | [8 empty] | https://link.springer.com/article/10.1007%2Fs10854-015-2950-2
83.25 | 0 | 7 | 0 | 0 | 9 | 0 | 0 | 0.75 | 0 | 0 | 0 | 0 | 0 | 0 | 0 | 0 | 0 | 0 | 0 | 0 | 0 | 0 | 0 | 0 | 0 | 0 | 642.9448 | 600 |  | 682.716 | 740.1235 | 0 | 0 | 20 | 11.58777 | [8 empty] | https://link.springer.com/article/10.1007%2Fs10854-015-2950-2
83.25 | 0 | 7 | 0 | 0 | 9 | 0 | 0 | 0.75 | 0 | 0 | 0 | 0 | 0 | 0 | 0 | 0 | 0 | 0 | 0 | 0 | 0 | 0 | 0 | 0 | 0 | 0 | 693.2515 | 600 |  | 682.716 | 740.1235 | 0 | 0 | 20 | 9.462372 | [8 empty] | https://link.springer.com/article/10.1007%2Fs10854-015-2950-2
83.25 | 0 | 7 | 0 | 0 | 9 | 0 | 0 | 0.75 | 0 | 0 | 0 | 0 | 0 | 0 | 0 | 0 | 0 | 0 | 0 | 0 | 0 | 0 | 0 | 0 | 0 | 0 | 743 | 600 |  | 682.716 | 740.1235 | 0 | 0 | 20 | 16.85259 | [6 empty] | 1.639961 |  | https://link.springer.com/article/10.1007%2Fs10854-015-2950-2
83.25 | 0 | 7 | 0 | 0 | 9 | 0 | 0 | 0.75 | 0 | 0 | 0 | 0 | 0 | 0 | 0 | 0 | 0 | 0 | 0 | 0 | 0 | 0 | 0 | 0 | 0 | 0 | 773.0061 | 600 |  | 682.716 | 740.1235 | 0 | 0 | 20 | 58.25502 |  |  |  |  | 20890.29 |  |  |  | https://link.springer.com/article/10.1007%2Fs10854-015-2950-2
82.75 | 0 | 7 | 0 | 0 | 9 | 0 | 0 | 0.75 | 0 | 0 | 0 | 0 | 0 | 0 | 0 | 0 | 0.5 | 0 | 0 | 0 | 0 | 0 | 0 | 0 | 0 | 0 | 593.2515 | 600 |  | 640.1235 | 749.3827 | 0 | 0 | 20 | 14.4544 | [8 empty] | https://link.springer.com/article/10.1007%2Fs10854-015-2950-2
82.75 | 0 | 7 | 0 | 0 | 9 | 0 | 0 | 0.75 | 0 | 0 | 0 | 0 | 0 | 0 | 0 | 0 | 0.5 | 0 | 0 | 0 | 0 | 0 | 0 | 0 | 0 | 0 | 642.9448 | 600 |  | 640.1235 | 749.3827 | 0 | 0 | 20 | 10.76465 | [8 empty] | https://link.springer.com/article/10.1007%2Fs10854-015-2950-2
82.75 | 0 | 7 | 0 | 0 | 9 | 0 | 0 | 0.75 | 0 | 0 | 0 | 0 | 0 | 0 | 0 | 0 | 0.5 | 0 | 0 | 0 | 0 | 0 | 0 | 0 | 0 | 0 | 693.2515 | 600 |  | 640.1235 | 749.3827 | 0 | 0 | 20 | 6.750459 | [8 empty] | https://link.springer.com/article/10.1007%2Fs10854-015-2950-2
82.75 | 0 | 7 | 0 | 0 | 9 | 0 | 0 | 0.75 | 0 | 0 | 0 | 0 | 0 | 0 | 0 | 0 | 0.5 | 0 | 0 | 0 | 0 | 0 | 0 | 0 | 0 | 0 | 742.9448 | 600 |  | 640.1235 | 749.3827 | 0 | 0 | 20 | 9.289664 | [6 empty] | 1.659741 |  | https://link.springer.com/article/10.1007%2Fs10854-015-2950-2
82.75 | 0 | 7 | 0 | 0 | 9 | 0 | 0 | 0.75 | 0 | 0 | 0 | 0 | 0 | 0 | 0 | 0 | 0.5 | 0 | 0 | 0 | 0 | 0 | 0 | 0 | 0 | 0 | 773.0061 | 600 |  | 640.1235 | 749.3827 | 0 | 0 | 20 | 42.59252 |  |  |  |  | 29005.71 |  |  |  | https://link.springer.com/article/10.1007%2Fs10854-015-2950-2
82.25 | 0 | 7 | 0 | 0 | 9 | 0 | 0 | 0.75 | 0 | 0 | 0 | 0 | 0 | 0 | 0 | 0 | 1 | 0 | 0 | 0 | 0 | 0 | 0 | 0 | 0 | 0 | 593.2515 | 600 |  | 631.4815 | 750.6173 | 0 | 0 | 20 | 21.67704 | [8 empty] | https://link.springer.com/article/10.1007%2Fs10854-015-2950-2
82.25 | 0 | 7 | 0 | 0 | 9 | 0 | 0 | 0.75 | 0 | 0 | 0 | 0 | 0 | 0 | 0 | 0 | 1 | 0 | 0 | 0 | 0 | 0 | 0 | 0 | 0 | 0 | 643.5583 | 600 |  | 631.4815 | 750.6173 | 0 | 0 | 20 | 18.14123 | [8 empty] | https://link.springer.com/article/10.1007%2Fs10854-015-2950-2
82.25 | 0 | 7 | 0 | 0 | 9 | 0 | 0 | 0.75 | 0 | 0 | 0 | 0 | 0 | 0 | 0 | 0 | 1 | 0 | 0 | 0 | 0 | 0 | 0 | 0 | 0 | 0 | 693.2515 | 600 |  | 631.4815 | 750.6173 | 0 | 0 | 20 | 7.090334 | [8 empty] | https://link.springer.com/article/10.1007%2Fs10854-015-2950-2
82.25 | 0 | 7 | 0 | 0 | 9 | 0 | 0 | 0.75 | 0 | 0 | 0 | 0 | 0 | 0 | 0 | 0 | 1 | 0 | 0 | 0 | 0 | 0 | 0 | 0 | 0 | 0 | 743.5583 | 600 |  | 631.4815 | 750.6173 | 0 | 0 | 20 | 14.54342 | [6 empty] | 1.619677 |  | https://link.springer.com/article/10.1007%2Fs10854-015-2950-2
82.25 | 0 | 7 | 0 | 0 | 9 | 0 | 0 | 0.75 | 0 | 0 | 0 | 0 | 0 | 0 | 0 | 0 | 1 | 0 | 0 | 0 | 0 | 0 | 0 | 0 | 0 | 0 | 773.0061 | 600 |  | 631.4815 | 750.6173 | 0 | 0 | 20 | 170.6082 |  |  |  |  | 28203.43 |  |  |  | https://link.springer.com/article/10.1007%2Fs10854-015-2950-2
81.25 | 0 | 7 | 0 | 0 | 9 | 0 | 0 | 0.75 | 0 | 0 | 0 | 0 | 0 | 0 | 0 | 0 | 2 | 0 | 0 | 0 | 0 | 0 | 0 | 0 | 0 | 0 | 593.2515 | 600 |  | 596.9136 | 760.4938 | 0 | 0 | 20 | 25.902 | [8 empty] | https://link.springer.com/article/10.1007%2Fs10854-015-2950-2
81.25 | 0 | 7 | 0 | 0 | 9 | 0 | 0 | 0.75 | 0 | 0 | 0 | 0 | 0 | 0 | 0 | 0 | 2 | 0 | 0 | 0 | 0 | 0 | 0 | 0 | 0 | 0 | 643.5583 | 600 |  | 596.9136 | 760.4938 | 0 | 0 | 20 | 18.93797 | [8 empty] | https://link.springer.com/article/10.1007%2Fs10854-015-2950-2
81.25 | 0 | 7 | 0 | 0 | 9 | 0 | 0 | 0.75 | 0 | 0 | 0 | 0 | 0 | 0 | 0 | 0 | 2 | 0 | 0 | 0 | 0 | 0 | 0 | 0 | 0 | 0 | 693.2515 | 600 |  | 596.9136 | 760.4938 | 0 | 0 | 20 | 8.576959 | [8 empty] | https://link.springer.com/article/10.1007%2Fs10854-015-2950-2
81.25 | 0 | 7 | 0 | 0 | 9 | 0 | 0 | 0.75 | 0 | 0 | 0 | 0 | 0 | 0 | 0 | 0 | 2 | 0 | 0 | 0 | 0 | 0 | 0 | 0 | 0 | 0 | 743.5583 | 600 |  | 596.9136 | 760.4938 | 0 | 0 | 20 | 12.02264 | [6 empty] | 1.609479 |  | https://link.springer.com/article/10.1007%2Fs10854-015-2950-2
81.25 | 0 | 7 | 0 | 0 | 9 | 0 | 0 | 0.75 | 0 | 0 | 0 | 0 | 0 | 0 | 0 | 0 | 2 | 0 | 0 | 0 | 0 | 0 | 0 | 0 | 0 | 0 | 773.0061 | 600 |  | 596.9136 | 760.4938 | 0 | 0 | 20 | 122.4616 |  |  |  |  | 27401.14 |  |  |  | https://link.springer.com/article/10.1007%2Fs10854-015-2950-2
80.25 | 0 | 7 | 0 | 0 | 9 | 0 | 0 | 0.75 | 0 | 0 | 0 | 0 | 0 | 0 | 0 | 0 | 3 | 0 | 0 | 0 | 0 | 0 | 0 | 0 | 0 | 0 | 593.2515 | 600 |  | 616.0494 | 759.8765 | 0 | 0 | 20 | 24.06209 | [8 empty] | https://link.springer.com/article/10.1007%2Fs10854-015-2950-2
80.25 | 0 | 7 | 0 | 0 | 9 | 0 | 0 | 0.75 | 0 | 0 | 0 | 0 | 0 | 0 | 0 | 0 | 3 | 0 | 0 | 0 | 0 | 0 | 0 | 0 | 0 | 0 | 643.5583 | 600 |  | 616.0494 | 759.8765 | 0 | 0 | 20 | 16.04476 | [8 empty] | https://link.springer.com/article/10.1007%2Fs10854-015-2950-2
80.25 | 0 | 7 | 0 | 0 | 9 | 0 | 0 | 0.75 | 0 | 0 | 0 | 0 | 0 | 0 | 0 | 0 | 3 | 0 | 0 | 0 | 0 | 0 | 0 | 0 | 0 | 0 | 693.2515 | 600 |  | 616.0494 | 759.8765 | 0 | 0 | 20 | 8.898839 | [8 empty] | https://link.springer.com/article/10.1007%2Fs10854-015-2950-2
80.25 | 0 | 7 | 0 | 0 | 9 | 0 | 0 | 0.75 | 0 | 0 | 0 | 0 | 0 | 0 | 0 | 0 | 3 | 0 | 0 | 0 | 0 | 0 | 0 | 0 | 0 | 0 | 743.5583 | 600 |  | 616.0494 | 759.8765 | 0 | 0 | 20 | 13.34545 | [6 empty] | 1.539772 |  | https://link.springer.com/article/10.1007%2Fs10854-015-2950-2
80.25 | 0 | 7 | 0 | 0 | 9 | 0 | 0 | 0.75 | 0 | 0 | 0 | 0 | 0 | 0 | 0 | 0 | 3 | 0 | 0 | 0 | 0 | 0 | 0 | 0 | 0 | 0 | 773.0061 | 600 |  | 616.0494 | 759.8765 | 0 | 0 | 20 | 159.4655 |  |  |  |  | 24901.71 |  |  |  | https://link.springer.com/article/10.1007%2Fs10854-015-2950-2
91 | 0 | 0 | 0 | 2 | 0 | 0 | 0 | 0 | 0 | 0 | 0 | 0 | 0 | 0 | 0 | 7 | 0 | 0 | 0 | 0 | 0 | 0 | 0 | 0 | 0 | 0 | 573 | 3600 |  |  |  | 0 | 0 | [8 empty] | 0.189243 |  | https://www.jstage.jst.go.jp/article/matertrans1989/31/8/31_8_743/_article/-char/ja/
91 | 0 | 0 | 0 | 2 | 0 | 0 | 0 | 0 | 0 | 0 | 0 | 0 | 0 | 0 | 0 | 7 | 0 | 0 | 0 | 0 | 0 | 0 | 0 | 0 | 0 | 0 | 673 | 3600 |  |  |  | 0 | 0 | [6 empty] | 53.19149 |  | 0.2290837 |  | https://www.jstage.jst.go.jp/article/matertrans1989/31/8/31_8_743/_article/-char/ja/
91 | 0 | 0 | 0 | 2 | 0 | 0 | 0 | 0 | 0 | 0 | 0 | 0 | 0 | 0 | 0 | 7 | 0 | 0 | 0 | 0 | 0 | 0 | 0 | 0 | 0 | 0 | 723 | 3600 |  |  |  | 0 | 0 | [6 empty] | 79.78723 |  | 1.249004 |  | https://www.jstage.jst.go.jp/article/matertrans1989/31/8/31_8_743/_article/-char/ja/
91 | 0 | 0 | 0 | 2 | 0 | 0 | 0 | 0 | 0 | 0 | 0 | 0 | 0 | 0 | 0 | 7 | 0 | 0 | 0 | 0 | 0 | 0 | 0 | 0 | 0 | 0 | 773 | 3600 |  |  |  | 0 | 0 | [6 empty] | 744.6809 |  | 1.547809 |  | https://www.jstage.jst.go.jp/article/matertrans1989/31/8/31_8_743/_article/-char/ja/
91 | 0 | 0 | 0 | 2 | 0 | 0 | 0 | 0 | 0 | 0 | 0 | 0 | 0 | 0 | 0 | 7 | 0 | 0 | 0 | 0 | 0 | 0 | 0 | 0 | 0 | 0 | 823 | 3600 |  |  |  | 0 | 0 | [6 empty] | 7287.234 |  | 1.62749 |  | https://www.jstage.jst.go.jp/article/matertrans1989/31/8/31_8_743/_article/-char/ja/
91 | 0 | 0 | 0 | 2 | 0 | 0 | 0 | 0 | 0 | 0 | 0 | 0 | 0 | 0 | 0 | 7 | 0 | 0 | 0 | 0 | 0 | 0 | 0 | 0 | 0 | 0 | 873 | 3600 |  |  |  | 0 | 0 | 18 | 7.2 |  |  |  |  | 9148.936 |  | 1.7 |  | https://www.jstage.jst.go.jp/article/matertrans1989/31/8/31_8_743/_article/-char/ja/
91 | 0 | 0 | 0 | 2 | 0 | 0 | 0 | 0 | 0 | 0 | 0 | 0 | 0 | 0 | 0 | 7 | 0 | 0 | 0 | 0 | 0 | 0 | 0 | 0 | 0 | 0 | 923 | 3600 |  |  |  | 0 | 0 | [6 empty] | 12632.98 |  | 1.695219 |  | https://www.jstage.jst.go.jp/article/matertrans1989/31/8/31_8_743/_article/-char/ja/
91 | 0 | 0 | 0 | 2 | 0 | 0 | 0 | 0 | 0 | 0 | 0 | 0 | 0 | 0 | 0 | 7 | 0 | 0 | 0 | 0 | 0 | 0 | 0 | 0 | 0 | 0 | 973 | 3600 |  |  |  | 0 | 0 | [6 empty] | 14000 |  | 1.691235 |  | https://www.jstage.jst.go.jp/article/matertrans1989/31/8/31_8_743/_article/-char/ja/
89 | 0 | 0 | 0 | 4 | 0 | 0 | 0 | 0 | 0 | 0 | 0 | 0 | 0 | 0 | 0 | 7 | 0 | 0 | 0 | 0 | 0 | 0 | 0 | 0 | 0 | 0 | 923 | 3600 |  |  |  | 0 | 0 | 19 | 7.4 |  |  |  |  | 186.1702 |  | 1.65 |  | https://www.jstage.jst.go.jp/article/matertrans1989/31/8/31_8_743/_article/-char/ja/
89 | 0 | 0 | 0 | 6 | 0 | 0 | 0 | 0 | 0 | 0 | 0 | 0 | 0 | 0 | 0 | 5 | 0 | 0 | 0 | 0 | 0 | 0 | 0 | 0 | 0 | 0 | 923 | 3600 |  |  |  | 0 | 0 | 16 | 8.3 |  |  |  |  | 15000 |  | 1.7 |  | https://www.jstage.jst.go.jp/article/matertrans1989/31/8/31_8_743/_article/-char/ja/
86 | 0 | 0 | 0 | 6 | 0 | 0 | 0 | 1 | 0 | 0 | 0 | 0 | 0 | 0 | 0 | 7 | 0 | 0 | 0 | 0 | 0 | 0 | 0 | 0 | 0 | 0 | 573.4706 | 3600 |  | 774.9333 | 993.0667 | 0 | 0 | 21 | 2.198393 |  |  |  |  | 13000 |  | 0.5937642 |  | https://www.jstage.jst.go.jp/article/matertrans1989/32/6/32_6_551/_article/-char/ja/
86 | 0 | 0 | 0 | 6 | 0 | 0 | 0 | 1 | 0 | 0 | 0 | 0 | 0 | 0 | 0 | 7 | 0 | 0 | 0 | 0 | 0 | 0 | 0 | 0 | 0 | 0 | 674.3802 | 3600 |  | 774.9333 | 993.0667 | 0 | 0 | 21 | 2.198393 |  |  |  |  | 6894.412 |  | 0.6149692 |  | https://www.jstage.jst.go.jp/article/matertrans1989/32/6/32_6_551/_article/-char/ja/
86 | 0 | 0 | 0 | 6 | 0 | 0 | 0 | 1 | 0 | 0 | 0 | 0 | 0 | 0 | 0 | 7 | 0 | 0 | 0 | 0 | 0 | 0 | 0 | 0 | 0 | 0 | 723.7938 | 3600 |  | 774.9333 | 993.0667 | 0 | 0 | 21 | 10.20403 |  |  |  | 6.181971 | 10503.96 | 10.07701 | 0.6704076 |  | https://www.jstage.jst.go.jp/article/matertrans1989/32/6/32_6_551/_article/-char/ja/
86 | 0 | 0 | 0 | 6 | 0 | 0 | 0 | 1 | 0 | 0 | 0 | 0 | 0 | 0 | 0 | 7 | 0 | 0 | 0 | 0 | 0 | 0 | 0 | 0 | 0 | 0 | 770.1494 | 3600 |  | 774.9333 | 993.0667 | 0 | 0 | 21 | 13.00275 |  |  |  | 8.690945 | 3730.965 | 0.6186099 | 1.452333 |  | https://www.jstage.jst.go.jp/article/matertrans1989/32/6/32_6_551/_article/-char/ja/
86 | 0 | 0 | 0 | 6 | 0 | 0 | 0 | 1 | 0 | 0 | 0 | 0 | 0 | 0 | 0 | 7 | 0 | 0 | 0 | 0 | 0 | 0 | 0 | 0 | 0 | 0 | 825.2806 | 3600 |  | 774.9333 | 993.0667 | 0 | 0 | 21 | 3.569699 |  |  |  | 10.18006 | 8956.698 | 0.4936808 | 1.498203 |  | https://www.jstage.jst.go.jp/article/matertrans1989/32/6/32_6_551/_article/-char/ja/
86 | 0 | 0 | 0 | 6 | 0 | 0 | 0 | 1 | 0 | 0 | 0 | 0 | 0 | 0 | 0 | 7 | 0 | 0 | 0 | 0 | 0 | 0 | 0 | 0 | 0 | 0 | 874.657 | 3600 |  | 774.9333 | 993.0667 | 0 | 0 | 21 | 3.162278 |  |  |  | 10.59374 | 29464.01 | 0.03541355 | 1.501755 |  | https://www.jstage.jst.go.jp/article/matertrans1989/32/6/32_6_551/_article/-char/ja/
86 | 0 | 0 | 0 | 6 | 0 | 0 | 0 | 1 | 0 | 0 | 0 | 0 | 0 | 0 | 0 | 7 | 0 | 0 | 0 | 0 | 0 | 0 | 0 | 0 | 0 | 0 | 924.7557 | 3600 |  | 774.9333 | 993.0667 | 0 | 0 | 21 | 4.281332 |  |  |  |  | 40316.29 | -2.08969 | 1.514724 |  | https://www.jstage.jst.go.jp/article/matertrans1989/32/6/32_6_551/_article/-char/ja/
86 | 0 | 0 | 0 | 6 | 0 | 0 | 0 | 1 | 0 | 0 | 0 | 0 | 0 | 0 | 0 | 7 | 0 | 0 | 0 | 0 | 0 | 0 | 0 | 0 | 0 | 0 | 977.0585 | 3600 |  | 774.9333 | 993.0667 | 0 | 0 | 21 | 3037.079 |  |  |  | 41.77889 | 26041.46 | -2.381434 | 1.607831 |  | https://www.jstage.jst.go.jp/article/matertrans1989/32/6/32_6_551/_article/-char/ja/
78 | 0.5 | 8.95629309 | 0 | 0 | 9.043707 | 0 | 3 | 0.5 | 0 | 0 | 0 | 0 | 0 | 0 | 0 | 0 | 0 | 0 | 0 | 0 | 0 | 0 | 0 | 0 | 0 | 0 | 623 | 18000 |  |  |  | 0 | 0 |  | 11.11111 |  |  |  |  | 1644.194 |  |  |  | https://aip.scitation.org/doi/abs/10.1063/1.350008
78 | 0.5 | 7.995831329 | 0 | 0 | 10.00417 | 0 | 3 | 0.5 | 0 | 0 | 0 | 0 | 0 | 0 | 0 | 0 | 0 | 0 | 0 | 0 | 0 | 0 | 0 | 0 | 0 | 0 | 623 | 18000 |  |  |  | 0 | 0 |  | 7.222222 | [8 empty] | https://aip.scitation.org/doi/abs/10.1063/1.350008
78 | 0.5 | 7.010870611 | 0 | 0 | 10.98913 | 0 | 3 | 0.5 | 0 | 0 | 0 | 0 | 0 | 0 | 0 | 0 | 0 | 0 | 0 | 0 | 0 | 0 | 0 | 0 | 0 | 0 | 623 | 18000 |  |  |  | 0 | 0 |  | 4.228395 | [8 empty] | https://aip.scitation.org/doi/abs/10.1063/1.350008
78 | 0.5 | 5.996921597 | 0 | 0 | 12.00308 | 0 | 3 | 0.5 | 0 | 0 | 0 | 0 | 0 | 0 | 0 | 0 | 0 | 0 | 0 | 0 | 0 | 0 | 0 | 0 | 0 | 0 | 623 | 18000 |  |  |  | 0 | 0 |  | 3.209877 | [8 empty] | https://aip.scitation.org/doi/abs/10.1063/1.350008
78 | 0.5 | 5.002340869 | 0 | 0 | 12.99766 | 0 | 3 | 0.5 | 0 | 0 | 0 | 0 | 0 | 0 | 0 | 0 | 0 | 0 | 0 | 0 | 0 | 0 | 0 | 0 | 0 | 0 | 623 | 18000 |  |  |  | 0 | 0 |  | 2.530864 | [8 empty] | https://aip.scitation.org/doi/abs/10.1063/1.350008
78 | 0.5 | 1.971524772 | 0 | 0 | 16.02848 | 0 | 3 | 0.5 | 0 | 0 | 0 | 0 | 0 | 0 | 0 | 0 | 0 | 0 | 0 | 0 | 0 | 0 | 0 | 0 | 0 | 0 | 623 | 18000 |  |  |  | 0 | 0 |  | 1.820988 | [8 empty] | https://aip.scitation.org/doi/abs/10.1063/1.350008
82 | 0 | 0 | 0 | 10 | 0 | 0 | 0 | 1 | 0 | 0 | 0 | 7 | 0 | 0 | 0 | 0 | 0 | 0 | 0 | 0 | 0 | 0 | 0 | 0 | 0 | 0 | 573.1555 | 3600 |  | 688.3055 | 974.7017 | 0 | 0 | 20 | [5 empty] | 5858.805 |  | 0.7935864 |  | http://iopscience.iop.org/article/10.1143/JJAP.30.L1729/meta
82 | 0 | 0 | 0 | 10 | 0 | 0 | 0 | 1 | 0 | 0 | 0 | 7 | 0 | 0 | 0 | 0 | 0 | 0 | 0 | 0 | 0 | 0 | 0 | 0 | 0 | 0 | 622.8888 | 3600 |  | 688.3055 | 974.7017 | 0 | 0 | 20 | [5 empty] | 7828.912 |  | 0.8060408 |  | http://iopscience.iop.org/article/10.1143/JJAP.30.L1729/meta
82 | 0 | 0 | 0 | 10 | 0 | 0 | 0 | 1 | 0 | 0 | 0 | 7 | 0 | 0 | 0 | 0 | 0 | 0 | 0 | 0 | 0 | 0 | 0 | 0 | 0 | 0 | 673 | 3600 |  | 688.3055 | 974.7017 | 0 | 0 | 20 | [5 empty] | 3762.189 |  | 1.021942 |  | http://iopscience.iop.org/article/10.1143/JJAP.30.L1729/meta
82 | 0 | 0 | 0 | 10 | 0 | 0 | 0 | 1 | 0 | 0 | 0 | 7 | 0 | 0 | 0 | 0 | 0 | 0 | 0 | 0 | 0 | 0 | 0 | 0 | 0 | 0 | 723 | 3600 |  | 688.3055 | 974.7017 | 0 | 0 | 20 | 3.5 |  |  |  |  | 20000 |  | 1.385043 |  | http://iopscience.iop.org/article/10.1143/JJAP.30.L1729/meta
82 | 0 | 0 | 0 | 10 | 0 | 0 | 0 | 1 | 0 | 0 | 0 | 7 | 0 | 0 | 0 | 0 | 0 | 0 | 0 | 0 | 0 | 0 | 0 | 0 | 0 | 0 | 772.8344 | 3600 |  | 688.3055 | 974.7017 | 0 | 0 | 20 | [5 empty] | 18716.02 |  |  |  | http://iopscience.iop.org/article/10.1143/JJAP.30.L1729/meta
82 | 0 | 0 | 0 | 10 | 0 | 0 | 0 | 1 | 0 | 0 | 0 | 7 | 0 | 0 | 0 | 0 | 0 | 0 | 0 | 0 | 0 | 0 | 0 | 0 | 0 | 0 | 822.6817 | 3600 |  | 688.3055 | 974.7017 | 0 | 0 | 20 | [5 empty] | 16446.47 |  | 1.474871 |  | http://iopscience.iop.org/article/10.1143/JJAP.30.L1729/meta
82 | 0 | 0 | 0 | 10 | 0 | 0 | 0 | 1 | 0 | 0 | 0 | 7 | 0 | 0 | 0 | 0 | 0 | 0 | 0 | 0 | 0 | 0 | 0 | 0 | 0 | 0 | 873.2711 | 3600 |  | 688.3055 | 974.7017 | 0 | 0 | 20 | [5 empty] | 14130.67 |  |  |  | http://iopscience.iop.org/article/10.1143/JJAP.30.L1729/meta
82 | 0 | 0 | 0 | 10 | 0 | 0 | 0 | 1 | 0 | 0 | 0 | 7 | 0 | 0 | 0 | 0 | 0 | 0 | 0 | 0 | 0 | 0 | 0 | 0 | 0 | 0 | 923 | 3600 |  | 688.3055 | 974.7017 | 0 | 0 | 20 | 4.9 |  |  |  |  | 11000 |  | 1.556048 |  | http://iopscience.iop.org/article/10.1143/JJAP.30.L1729/meta
82 | 0 | 0 | 0 | 10 | 0 | 0 | 0 | 1 | 0 | 0 | 0 | 7 | 0 | 0 | 0 | 0 | 0 | 0 | 0 | 0 | 0 | 0 | 0 | 0 | 0 | 0 | 973 | 3600 |  | 688.3055 | 974.7017 | 0 | 0 | 20 | [5 empty] | 236.8789 |  | 1.72433 |  | http://iopscience.iop.org/article/10.1143/JJAP.30.L1729/meta
84 | 0 | 0 | 0 | 8 | 0 | 0 | 0 | 1 | 0 | 0 | 0 | 0 | 0 | 0 | 0 | 0 | 7 | 0 | 0 | 0 | 0 | 0 | 0 | 0 | 0 | 0 | 573 | 3600 |  | 688.3055 | 1018.616 | 0 | 0 | 20 | [5 empty] | 144.371 |  | 0.3996348 |  | http://iopscience.iop.org/article/10.1143/JJAP.30.L1729/meta
84 | 0 | 0 | 0 | 8 | 0 | 0 | 0 | 1 | 0 | 0 | 0 | 0 | 0 | 0 | 0 | 0 | 7 | 0 | 0 | 0 | 0 | 0 | 0 | 0 | 0 | 0 | 622.5609 | 3600 |  | 688.3055 | 1018.616 | 0 | 0 | 20 | [5 empty] | 640.0476 |  | 0.4207471 |  | http://iopscience.iop.org/article/10.1143/JJAP.30.L1729/meta
84 | 0 | 0 | 0 | 8 | 0 | 0 | 0 | 1 | 0 | 0 | 0 | 0 | 0 | 0 | 0 | 0 | 7 | 0 | 0 | 0 | 0 | 0 | 0 | 0 | 0 | 0 | 673 | 3600 |  | 688.3055 | 1018.616 | 0 | 0 | 20 | [5 empty] | 536.494 |  | 0.5933734 |  | http://iopscience.iop.org/article/10.1143/JJAP.30.L1729/meta
84 | 0 | 0 | 0 | 8 | 0 | 0 | 0 | 1 | 0 | 0 | 0 | 0 | 0 | 0 | 0 | 0 | 7 | 0 | 0 | 0 | 0 | 0 | 0 | 0 | 0 | 0 | 723 | 3600 |  | 688.3055 | 1018.616 | 0 | 0 | 20 | [5 empty] | 12183.86 |  | 1.211884 |  | http://iopscience.iop.org/article/10.1143/JJAP.30.L1729/meta
84 | 0 | 0 | 0 | 8 | 0 | 0 | 0 | 1 | 0 | 0 | 0 | 0 | 0 | 0 | 0 | 0 | 7 | 0 | 0 | 0 | 0 | 0 | 0 | 0 | 0 | 0 | 772.7481 | 3600 |  | 688.3055 | 1018.616 | 0 | 0 | 20 | [5 empty] | 13147.35 |  |  |  | http://iopscience.iop.org/article/10.1143/JJAP.30.L1729/meta
84 | 0 | 0 | 0 | 8 | 0 | 0 | 0 | 1 | 0 | 0 | 0 | 0 | 0 | 0 | 0 | 0 | 7 | 0 | 0 | 0 | 0 | 0 | 0 | 0 | 0 | 0 | 823 | 3600 |  | 688.3055 | 1018.616 | 0 | 0 | 20 | 8.9 |  |  |  |  | 16000 |  | 1.487865 |  | http://iopscience.iop.org/article/10.1143/JJAP.30.L1729/meta
84 | 0 | 0 | 0 | 8 | 0 | 0 | 0 | 1 | 0 | 0 | 0 | 0 | 0 | 0 | 0 | 0 | 7 | 0 | 0 | 0 | 0 | 0 | 0 | 0 | 0 | 0 | 872.5428 | 3600 |  | 688.3055 | 1018.616 | 0 | 0 | 20 | [5 empty] | 14272.64 |  | 1.556581 |  | http://iopscience.iop.org/article/10.1143/JJAP.30.L1729/meta
84 | 0 | 0 | 0 | 8 | 0 | 0 | 0 | 1 | 0 | 0 | 0 | 0 | 0 | 0 | 0 | 0 | 7 | 0 | 0 | 0 | 0 | 0 | 0 | 0 | 0 | 0 | 923 | 3600 |  | 688.3055 | 1018.616 | 0 | 0 | 20 | [5 empty] | 14269.08 |  |  |  | http://iopscience.iop.org/article/10.1143/JJAP.30.L1729/meta
84 | 0 | 0 | 0 | 8 | 0 | 0 | 0 | 1 | 0 | 0 | 0 | 0 | 0 | 0 | 0 | 0 | 7 | 0 | 0 | 0 | 0 | 0 | 0 | 0 | 0 | 0 | 972.7827 | 3600 |  | 688.3055 | 1018.616 | 0 | 0 | 20 | 8.6 |  |  |  |  | 13000 |  | 1.572816 |  | http://iopscience.iop.org/article/10.1143/JJAP.30.L1729/meta
84 | 0 | 0 | 0 | 8 | 0 | 0 | 0 | 1 | 0 | 0 | 0 | 0 | 0 | 0 | 0 | 0 | 7 | 0 | 0 | 0 | 0 | 0 | 0 | 0 | 0 | 0 | 1020.231 | 3600 |  | 688.3055 | 1018.616 | 0 | 0 | 20 | [5 empty] | 87.5891 |  | 1.619895 |  | http://iopscience.iop.org/article/10.1143/JJAP.30.L1729/meta
82 | 0 | 0 | 0 | 10 | 0 | 0 | 0 | 1 | 0 | 0 | 0 | 0 | 0 | 0 | 0 | 0 | 0 | 0 | 0 | 7 | 0 | 0 | 0 | 0 | 0 | 0 | 572.755 | 3600 |  | 719.8091 | 1015.752 | 0 | 0 | 20 | [5 empty] | 3186.086 |  | 0.6723752 |  | http://iopscience.iop.org/article/10.1143/JJAP.30.L1729/meta
82 | 0 | 0 | 0 | 10 | 0 | 0 | 0 | 1 | 0 | 0 | 0 | 0 | 0 | 0 | 0 | 0 | 0 | 0 | 0 | 7 | 0 | 0 | 0 | 0 | 0 | 0 | 623 | 3600 |  | 719.8091 | 1015.752 | 0 | 0 | 20 | [5 empty] | 5064.031 |  | 0.676164 |  | http://iopscience.iop.org/article/10.1143/JJAP.30.L1729/meta
82 | 0 | 0 | 0 | 10 | 0 | 0 | 0 | 1 | 0 | 0 | 0 | 0 | 0 | 0 | 0 | 0 | 0 | 0 | 0 | 7 | 0 | 0 | 0 | 0 | 0 | 0 | 672.8672 | 3600 |  | 719.8091 | 1015.752 | 0 | 0 | 20 | [5 empty] | 6434.908 |  | 0.6972687 |  | http://iopscience.iop.org/article/10.1143/JJAP.30.L1729/meta
82 | 0 | 0 | 0 | 10 | 0 | 0 | 0 | 1 | 0 | 0 | 0 | 0 | 0 | 0 | 0 | 0 | 0 | 0 | 0 | 7 | 0 | 0 | 0 | 0 | 0 | 0 | 722.5039 | 3600 |  | 719.8091 | 1015.752 | 0 | 0 | 20 | [5 empty] | 7759.876 |  | 0.9954352 |  | http://iopscience.iop.org/article/10.1143/JJAP.30.L1729/meta
82 | 0 | 0 | 0 | 10 | 0 | 0 | 0 | 1 | 0 | 0 | 0 | 0 | 0 | 0 | 0 | 0 | 0 | 0 | 0 | 7 | 0 | 0 | 0 | 0 | 0 | 0 | 773 | 3600 |  | 719.8091 | 1015.752 | 0 | 0 | 20 | [5 empty] | 11296.75 |  | 1.289265 |  | http://iopscience.iop.org/article/10.1143/JJAP.30.L1729/meta
82 | 0 | 0 | 0 | 10 | 0 | 0 | 0 | 1 | 0 | 0 | 0 | 0 | 0 | 0 | 0 | 0 | 0 | 0 | 0 | 7 | 0 | 0 | 0 | 0 | 0 | 0 | 822.692 | 3600 |  | 719.8091 | 1015.752 | 0 | 0 | 20 | [5 empty] | 11515.59 |  |  |  | http://iopscience.iop.org/article/10.1143/JJAP.30.L1729/meta
82 | 0 | 0 | 0 | 10 | 0 | 0 | 0 | 1 | 0 | 0 | 0 | 0 | 0 | 0 | 0 | 0 | 0 | 0 | 0 | 7 | 0 | 0 | 0 | 0 | 0 | 0 | 872.9673 | 3600 |  | 719.8091 | 1015.752 | 0 | 0 | 20 | [5 empty] | 12103.09 |  | 1.422375 |  | http://iopscience.iop.org/article/10.1143/JJAP.30.L1729/meta
82 | 0 | 0 | 0 | 10 | 0 | 0 | 0 | 1 | 0 | 0 | 0 | 0 | 0 | 0 | 0 | 0 | 0 | 0 | 0 | 7 | 0 | 0 | 0 | 0 | 0 | 0 | 923 | 3600 |  | 719.8091 | 1015.752 | 0 | 0 | 20 | [5 empty] | 11000 |  | 1.469469 |  | http://iopscience.iop.org/article/10.1143/JJAP.30.L1729/meta
82 | 0 | 0 | 0 | 10 | 0 | 0 | 0 | 1 | 0 | 0 | 0 | 0 | 0 | 0 | 0 | 0 | 0 | 0 | 0 | 7 | 0 | 0 | 0 | 0 | 0 | 0 | 973 | 3600 |  | 719.8091 | 1015.752 | 0 | 0 | 20 | [5 empty] | 460.9854 |  | 1.477579 |  | http://iopscience.iop.org/article/10.1143/JJAP.30.L1729/meta
90 | 0 | 0 | 0 | 3 | 0 | 0 | 0 | 0 | 0 | 0 | 0 | 0 | 0 | 0 | 0 | 7 | 0 | 0 | 0 | 0 | 0 | 0 | 0 | 0 | 0 | 0 | 773.3826 | 3600 |  |  |  | 0 | 0 | 18 | [5 empty] | 3072.124 |  | 1.315948 |  | https://www.sciencedirect.com/science/article/pii/0304885394905592
90 | 0 | 0 | 0 | 3 | 0 | 0 | 0 | 0 | 0 | 0 | 0 | 0 | 0 | 0 | 0 | 7 | 0 | 0 | 0 | 0 | 0 | 0 | 0 | 0 | 0 | 0 | 823.1003 | 3600 |  |  |  | 0 | 0 | 18 | [5 empty] | 8830.127 |  | 1.493897 |  | https://www.sciencedirect.com/science/article/pii/0304885394905592
90 | 0 | 0 | 0 | 3 | 0 | 0 | 0 | 0 | 0 | 0 | 0 | 0 | 0 | 0 | 0 | 7 | 0 | 0 | 0 | 0 | 0 | 0 | 0 | 0 | 0 | 0 | 872.8627 | 3600 |  |  |  | 0 | 0 | 18 | [5 empty] | 13632.1 |  | 1.540563 |  | https://www.sciencedirect.com/science/article/pii/0304885394905592
90 | 0 | 0 | 0 | 3 | 0 | 0 | 0 | 0 | 0 | 0 | 0 | 0 | 0 | 0 | 0 | 7 | 0 | 0 | 0 | 0 | 0 | 0 | 0 | 0 | 0 | 0 | 923 | 3600 |  |  |  | 0 | 0 | 18 | [5 empty] | 21466.2 |  | 1.608417 |  | https://www.sciencedirect.com/science/article/pii/0304885394905592
90 | 0 | 0 | 0 | 3 | 0 | 0 | 0 | 0 | 0 | 0 | 0 | 0 | 0 | 0 | 0 | 7 | 0 | 0 | 0 | 0 | 0 | 0 | 0 | 0 | 0 | 0 | 973 | 3600 |  |  |  | 0 | 0 | 18 | [7 empty] | 1.560725 |  | https://www.sciencedirect.com/science/article/pii/0304885394905592
89 | 0 | 0 | 0 | 4 | 0 | 0 | 0 | 0 | 0 | 0 | 0 | 0 | 0 | 0 | 0 | 0 | 0 | 0 | 7 | 0 | 0 | 0 | 0 | 0 | 0 | 0 | 773.4309 | 3600 |  |  |  | 0 | 0 | 17 | [5 empty] | 2087.202 |  | 0.9896494 |  | https://www.sciencedirect.com/science/article/pii/0304885394905592
89 | 0 | 0 | 0 | 4 | 0 | 0 | 0 | 0 | 0 | 0 | 0 | 0 | 0 | 0 | 0 | 0 | 0 | 0 | 7 | 0 | 0 | 0 | 0 | 0 | 0 | 0 | 823.0112 | 3600 |  |  |  | 0 | 0 | 17 | [5 empty] | 10648.44 |  | 1.438808 |  | https://www.sciencedirect.com/science/article/pii/0304885394905592
89 | 0 | 0 | 0 | 4 | 0 | 0 | 0 | 0 | 0 | 0 | 0 | 0 | 0 | 0 | 0 | 0 | 0 | 0 | 7 | 0 | 0 | 0 | 0 | 0 | 0 | 0 | 872.1756 | 3600 |  |  |  | 0 | 0 | 17 | [5 empty] | 17695.16 |  | 1.532088 |  | https://www.sciencedirect.com/science/article/pii/0304885394905592
89 | 0 | 0 | 0 | 4 | 0 | 0 | 0 | 0 | 0 | 0 | 0 | 0 | 0 | 0 | 0 | 0 | 0 | 0 | 7 | 0 | 0 | 0 | 0 | 0 | 0 | 0 | 921.4811 | 3600 |  |  |  | 0 | 0 | 17 | [5 empty] | 31862.88 |  | 1.558067 |  | https://www.sciencedirect.com/science/article/pii/0304885394905592
89 | 0 | 0 | 0 | 4 | 0 | 0 | 0 | 0 | 0 | 0 | 0 | 0 | 0 | 0 | 0 | 0 | 0 | 0 | 7 | 0 | 0 | 0 | 0 | 0 | 0 | 0 | 936.2141 | 3600 |  |  |  | 0 | 0 | 17 | [5 empty] | 31310.26 |  | 1.564345 |  | https://www.sciencedirect.com/science/article/pii/0304885394905592
89 | 0 | 0 | 0 | 4 | 0 | 0 | 0 | 0 | 0 | 0 | 0 | 0 | 0 | 0 | 0 | 0 | 0 | 0 | 7 | 0 | 0 | 0 | 0 | 0 | 0 | 0 | 972 | 3600 |  |  |  | 0 | 0 | 17 | [7 empty] | 1.48335 |  | https://www.sciencedirect.com/science/article/pii/0304885394905592
84 | 0 | 0 | 0 | 9 | 0 | 0 | 0 | 0 | 0 | 0 | 0 | 0 | 0 | 0 | 0 | 0 | 7 | 0 | 0 | 0 | 0 | 0 | 0 | 0 | 0 | 0 | 721 | 3600 |  |  |  | 0 | 0 | 22 | [7 empty] | 0.4222658 |  | https://www.sciencedirect.com/science/article/pii/0304885394905592
84 | 0 | 0 | 0 | 9 | 0 | 0 | 0 | 0 | 0 | 0 | 0 | 0 | 0 | 0 | 0 | 0 | 7 | 0 | 0 | 0 | 0 | 0 | 0 | 0 | 0 | 0 | 773.0186 | 3600 |  |  |  | 0 | 0 | 22 | [5 empty] | 496.9175 |  | 1.0066 |  | https://www.sciencedirect.com/science/article/pii/0304885394905592
84 | 0 | 0 | 0 | 9 | 0 | 0 | 0 | 0 | 0 | 0 | 0 | 0 | 0 | 0 | 0 | 0 | 7 | 0 | 0 | 0 | 0 | 0 | 0 | 0 | 0 | 0 | 823.4457 | 3600 |  |  |  | 0 | 0 | 22 | [5 empty] | 1784.149 |  | 1.210017 |  | https://www.sciencedirect.com/science/article/pii/0304885394905592
84 | 0 | 0 | 0 | 9 | 0 | 0 | 0 | 0 | 0 | 0 | 0 | 0 | 0 | 0 | 0 | 0 | 7 | 0 | 0 | 0 | 0 | 0 | 0 | 0 | 0 | 0 | 873.1449 | 3600 |  |  |  | 0 | 0 | 22 | [5 empty] | 7898.313 |  | 1.34559 |  | https://www.sciencedirect.com/science/article/pii/0304885394905592
84 | 0 | 0 | 0 | 9 | 0 | 0 | 0 | 0 | 0 | 0 | 0 | 0 | 0 | 0 | 0 | 0 | 7 | 0 | 0 | 0 | 0 | 0 | 0 | 0 | 0 | 0 | 923 | 3600 |  |  |  | 0 | 0 | 22 | [5 empty] | 21261.42 |  | 1.481247 |  | https://www.sciencedirect.com/science/article/pii/0304885394905592
84 | 0 | 0 | 0 | 9 | 0 | 0 | 0 | 0 | 0 | 0 | 0 | 0 | 0 | 0 | 0 | 0 | 7 | 0 | 0 | 0 | 0 | 0 | 0 | 0 | 0 | 0 | 973 | 3600 |  |  |  | 0 | 0 | 22 | [7 empty] | 1.363228 |  | https://www.sciencedirect.com/science/article/pii/0304885394905592
73.5 | 7.5 | 0 | 0 | 9 | 0 | 0 | 6 | 1 | 0 | 0 | 0 | 0 | 0 | 0 | 0 | 0 | 3 | 0 | 0 | 0 | 0 | 0 | 0 | 0 | 0 | 0 | 573.2558 | 3600 |  | 766.2083 | 957.9568 | 0 | 0 |  | 6.264249 | [8 empty] | https://www.sciencedirect.com/science/article/pii/S0921452604009469?via%3Dihub
73.5 | 7.5 | 0 | 0 | 9 | 0 | 0 | 6 | 1 | 0 | 0 | 0 | 0 | 0 | 0 | 0 | 0 | 3 | 0 | 0 | 0 | 0 | 0 | 0 | 0 | 0 | 0 | 672.9236 | 3600 |  | 766.2083 | 957.9568 | 0 | 0 |  | 3.326425 | [8 empty] | https://www.sciencedirect.com/science/article/pii/S0921452604009469?via%3Dihub
73.5 | 7.5 | 0 | 0 | 9 | 0 | 0 | 6 | 1 | 0 | 0 | 0 | 0 | 0 | 0 | 0 | 0 | 3 | 0 | 0 | 0 | 0 | 0 | 0 | 0 | 0 | 0 | 723.588 | 3600 |  | 766.2083 | 957.9568 | 0 | 0 |  | 1.134715 | [8 empty] | https://www.sciencedirect.com/science/article/pii/S0921452604009469?via%3Dihub
73.5 | 7.5 | 0 | 0 | 9 | 0 | 0 | 6 | 1 | 0 | 0 | 0 | 0 | 0 | 0 | 0 | 0 | 3 | 0 | 0 | 0 | 0 | 0 | 0 | 0 | 0 | 0 | 773.4219 | 3600 |  | 766.2083 | 957.9568 | 0 | 0 |  | 0.4352332 | [8 empty] | https://www.sciencedirect.com/science/article/pii/S0921452604009469?via%3Dihub
73.5 | 7.5 | 0 | 0 | 9 | 0 | 0 | 6 | 1 | 0 | 0 | 0 | 0 | 0 | 0 | 0 | 0 | 3 | 0 | 0 | 0 | 0 | 0 | 0 | 0 | 0 | 0 | 813.289 | 3600 |  | 766.2083 | 957.9568 | 0 | 0 |  | 0.4352332 | [8 empty] | https://www.sciencedirect.com/science/article/pii/S0921452604009469?via%3Dihub
73.5 | 7.5 | 0 | 0 | 9 | 0 | 0 | 6 | 1 | 0 | 0 | 0 | 0 | 0 | 0 | 0 | 0 | 3 | 0 | 0 | 0 | 0 | 0 | 0 | 0 | 0 | 0 | 873.0897 | 3600 |  | 766.2083 | 957.9568 | 0 | 0 |  | 14.70466 | [8 empty] | https://www.sciencedirect.com/science/article/pii/S0921452604009469?via%3Dihub
73.5 | 3.5 | 0 | 0 | 9 | 0 | 0 | 10 | 1 | 0 | 0 | 0 | 0 | 0 | 0 | 0 | 0 | 3 | 0 | 0 | 0 | 0 | 0 | 0 | 0 | 0 | 0 | 573.2558 | 3600 |  | 721.4145 | 939.8821 | 0 | 0 |  | 6.963731 | [6 empty] | 0.8732143 |  | https://www.sciencedirect.com/science/article/pii/S0921452604009469?via%3Dihub
73.5 | 3.5 | 0 | 0 | 9 | 0 | 0 | 10 | 1 | 0 | 0 | 0 | 0 | 0 | 0 | 0 | 0 | 3 | 0 | 0 | 0 | 0 | 0 | 0 | 0 | 0 | 0 | 672.9236 | 3600 |  | 721.4145 | 939.8821 | 0 | 0 |  | 1.227979 | [6 empty] | 1.155357 |  | https://www.sciencedirect.com/science/article/pii/S0921452604009469?via%3Dihub
73.5 | 3.5 | 0 | 0 | 9 | 0 | 0 | 10 | 1 | 0 | 0 | 0 | 0 | 0 | 0 | 0 | 0 | 3 | 0 | 0 | 0 | 0 | 0 | 0 | 0 | 0 | 0 | 722.7575 | 3600 |  | 721.4145 | 939.8821 | 0 | 0 |  | 2.766839 | [8 empty] | https://www.sciencedirect.com/science/article/pii/S0921452604009469?via%3Dihub
73.5 | 3.5 | 0 | 0 | 9 | 0 | 0 | 10 | 1 | 0 | 0 | 0 | 0 | 0 | 0 | 0 | 0 | 3 | 0 | 0 | 0 | 0 | 0 | 0 | 0 | 0 | 0 | 772.5914 | 3600 |  | 721.4145 | 939.8821 | 0 | 0 |  | 2.020725 | [6 empty] | 0.9875 |  | https://www.sciencedirect.com/science/article/pii/S0921452604009469?via%3Dihub
73.5 | 3.5 | 0 | 0 | 9 | 0 | 0 | 10 | 1 | 0 | 0 | 0 | 0 | 0 | 0 | 0 | 0 | 3 | 0 | 0 | 0 | 0 | 0 | 0 | 0 | 0 | 0 | 813.289 | 3600 |  | 721.4145 | 939.8821 | 0 | 0 |  | 3.373057 | [8 empty] | https://www.sciencedirect.com/science/article/pii/S0921452604009469?via%3Dihub
73.5 | 0 | 0 | 0 | 9 | 0 | 0 | 13.5 | 1 | 0 | 0 | 0 | 0 | 0 | 0 | 0 | 0 | 3 | 0 | 0 | 0 | 0 | 0 | 0 | 0 | 0 | 0 | 573.2558 | 3600 |  | 704.9116 | 936.7387 | 0 | 0 |  | 10.36788 | [6 empty] | 0.8 |  | https://www.sciencedirect.com/science/article/pii/S0921452604009469?via%3Dihub
73.5 | 0 | 0 | 0 | 9 | 0 | 0 | 13.5 | 1 | 0 | 0 | 0 | 0 | 0 | 0 | 0 | 0 | 3 | 0 | 0 | 0 | 0 | 0 | 0 | 0 | 0 | 0 | 672.9236 | 3600 |  | 704.9116 | 936.7387 | 0 | 0 |  | 4.492228 | [6 empty] | 0.8857143 |  | https://www.sciencedirect.com/science/article/pii/S0921452604009469?via%3Dihub
73.5 | 0 | 0 | 0 | 9 | 0 | 0 | 13.5 | 1 | 0 | 0 | 0 | 0 | 0 | 0 | 0 | 0 | 3 | 0 | 0 | 0 | 0 | 0 | 0 | 0 | 0 | 0 | 722.7575 | 3600 |  | 704.9116 | 936.7387 | 0 | 0 |  | 5.005181 | [8 empty] | https://www.sciencedirect.com/science/article/pii/S0921452604009469?via%3Dihub
73.5 | 0 | 0 | 0 | 9 | 0 | 0 | 13.5 | 1 | 0 | 0 | 0 | 0 | 0 | 0 | 0 | 0 | 3 | 0 | 0 | 0 | 0 | 0 | 0 | 0 | 0 | 0 | 772.5914 | 3600 |  | 704.9116 | 936.7387 | 0 | 0 |  | 9.528497 | [6 empty] | 0.85 |  | https://www.sciencedirect.com/science/article/pii/S0921452604009469?via%3Dihub
73.5 | 0 | 0 | 0 | 9 | 0 | 0 | 13.5 | 1 | 0 | 0 | 0 | 0 | 0 | 0 | 0 | 0 | 3 | 0 | 0 | 0 | 0 | 0 | 0 | 0 | 0 | 0 | 813.289 | 3600 |  | 704.9116 | 936.7387 | 0 | 0 |  | 7.196891 | [8 empty] | https://www.sciencedirect.com/science/article/pii/S0921452604009469?via%3Dihub
82 | 0 | 0 | 0 | 10 | 8 | 0 | 0 | 0 | 0 | 0 | 0 | 0 | 0 | 0 | 0 | 0 | 0 | 0 | 0 | 0 | 0 | 0 | 0 | 0 | 0 | 0 | 647.6351 | 600 |  |  |  | 0 | 0 | 20 | 1.310415 | [6 empty] | 1.596996 |  | https://doi.org/10.1016/j.jallcom.2010.12.104
82 | 0 | 0 | 0 | 10 | 8 | 0 | 0 | 0 | 0 | 0 | 0 | 0 | 0 | 0 | 0 | 0 | 0 | 0 | 0 | 0 | 0 | 0 | 0 | 0 | 0 | 0 | 672.6351 | 600 |  |  |  | 0 | 0 | 20 | 3.455107 | [6 empty] | 1.590871 |  | https://doi.org/10.1016/j.jallcom.2010.12.104
82 | 0 | 0 | 0 | 10 | 8 | 0 | 0 | 0 | 0 | 0 | 0 | 0 | 0 | 0 | 0 | 0 | 0 | 0 | 0 | 0 | 0 | 0 | 0 | 0 | 0 | 0 | 697.6351 | 600 |  |  |  | 0 | 0 | 20 | 152.12 | [6 empty] | 1.596794 |  | https://doi.org/10.1016/j.jallcom.2010.12.104
82 | 0 | 0 | 0 | 10 | 8 | 0 | 0 | 0 | 0 | 0 | 0 | 0 | 0 | 0 | 0 | 0 | 0 | 0 | 0 | 0 | 0 | 0 | 0 | 0 | 0 | 0 | 722.6351 | 600 |  |  |  | 0 | 0 | 20 | 2540.144 | [6 empty] | 1.724404 |  | https://doi.org/10.1016/j.jallcom.2010.12.104
82 | 0 | 0 | 0 | 10 | 8 | 0 | 0 | 0 | 0 | 0 | 0 | 0 | 0 | 0 | 0 | 0 | 0 | 0 | 0 | 0 | 0 | 0 | 0 | 0 | 0 | 0 | 748.2394 | 600 |  |  |  | 0 | 0 | 20 | [7 empty] | 1.719885 |  | https://doi.org/10.1016/j.jallcom.2010.12.104
80.8 | 0 | 0 | 0 | 10 | 8 | 0 | 0 | 1.2 | 0 | 0 | 0 | 0 | 0 | 0 | 0 | 0 | 0 | 0 | 0 | 0 | 0 | 0 | 0 | 0 | 0 | 0 | 647.4662 | 600 |  | 709 | 782 | 0 | 0 | 20 | 2.108078 | [6 empty] | 1.566474 |  | https://doi.org/10.1016/j.jallcom.2010.12.104
80.8 | 0 | 0 | 0 | 10 | 8 | 0 | 0 | 1.2 | 0 | 0 | 0 | 0 | 0 | 0 | 0 | 0 | 0 | 0 | 0 | 0 | 0 | 0 | 0 | 0 | 0 | 0 | 672.6351 | 600 |  | 709 | 782 | 0 | 0 | 20 | 5.933068 | [6 empty] | 1.60814 |  | https://doi.org/10.1016/j.jallcom.2010.12.104
80.8 | 0 | 0 | 0 | 10 | 8 | 0 | 0 | 1.2 | 0 | 0 | 0 | 0 | 0 | 0 | 0 | 0 | 0 | 0 | 0 | 0 | 0 | 0 | 0 | 0 | 0 | 0 | 697.6351 | 600 |  | 709 | 782 | 0 | 0 | 20 | 13.10415 | [6 empty] | 1.606433 |  | https://doi.org/10.1016/j.jallcom.2010.12.104
80.8 | 0 | 0 | 0 | 10 | 8 | 0 | 0 | 1.2 | 0 | 0 | 0 | 0 | 0 | 0 | 0 | 0 | 0 | 0 | 0 | 0 | 0 | 0 | 0 | 0 | 0 | 0 | 722.4662 | 600 |  | 709 | 782 | 0 | 0 | 20 | 21.8817 | [6 empty] | 1.661352 |  | https://doi.org/10.1016/j.jallcom.2010.12.104
80.8 | 0 | 0 | 0 | 10 | 8 | 0 | 0 | 1.2 | 0 | 0 | 0 | 0 | 0 | 0 | 0 | 0 | 0 | 0 | 0 | 0 | 0 | 0 | 0 | 0 | 0 | 0 | 747.6351 | 600 |  | 709 | 782 | 0 | 0 | 20 | 1028.361 | [6 empty] | 1.724303 |  | https://doi.org/10.1016/j.jallcom.2010.12.104
82.8 | 0 | 0 | 0 | 9 | 7 | 0 | 0 | 1.2 | 0 | 0 | 0 | 0 | 0 | 0 | 0 | 0 | 0 | 0 | 0 | 0 | 0 | 0 | 0 | 0 | 0 | 0 | 647.8041 | 600 |  | 686 | 789 | 0 | 0 | 20 | 9.195233 | [6 empty] | 1.663261 |  | https://doi.org/10.1016/j.jallcom.2010.12.104
82.8 | 0 | 0 | 0 | 9 | 7 | 0 | 0 | 1.2 | 0 | 0 | 0 | 0 | 0 | 0 | 0 | 0 | 0 | 0 | 0 | 0 | 0 | 0 | 0 | 0 | 0 | 0 | 672.8041 | 600 |  | 686 | 789 | 0 | 0 | 20 | 3.722633 | [6 empty] | 1.666373 |  | https://doi.org/10.1016/j.jallcom.2010.12.104
82.8 | 0 | 0 | 0 | 9 | 7 | 0 | 0 | 1.2 | 0 | 0 | 0 | 0 | 0 | 0 | 0 | 0 | 0 | 0 | 0 | 0 | 0 | 0 | 0 | 0 | 0 | 0 | 697.8041 | 600 |  | 686 | 789 | 0 | 0 | 20 | 4.699642 | [6 empty] | 1.697195 |  | https://doi.org/10.1016/j.jallcom.2010.12.104
82.8 | 0 | 0 | 0 | 9 | 7 | 0 | 0 | 1.2 | 0 | 0 | 0 | 0 | 0 | 0 | 0 | 0 | 0 | 0 | 0 | 0 | 0 | 0 | 0 | 0 | 0 | 0 | 722.8041 | 600 |  | 686 | 789 | 0 | 0 | 20 | 5.715905 | [6 empty] | 1.712355 |  | https://doi.org/10.1016/j.jallcom.2010.12.104
82.8 | 0 | 0 | 0 | 9 | 7 | 0 | 0 | 1.2 | 0 | 0 | 0 | 0 | 0 | 0 | 0 | 0 | 0 | 0 | 0 | 0 | 0 | 0 | 0 | 0 | 0 | 0 | 747.8041 | 600 |  | 686 | 789 | 0 | 0 | 20 | 845.5232 | [6 empty] | 1.73635 |  | https://doi.org/10.1016/j.jallcom.2010.12.104
84.8 | 0 | 0 | 0 | 8 | 6 | 0 | 0 | 1.2 | 0 | 0 | 0 | 0 | 0 | 0 | 0 | 0 | 0 | 0 | 0 | 0 | 0 | 0 | 0 | 0 | 0 | 0 | 647.8041 | 600 |  | 663 | 796 | 0 | 0 | 20 | 12.62451 | [6 empty] | 1.769686 |  | https://doi.org/10.1016/j.jallcom.2010.12.104
84.8 | 0 | 0 | 0 | 8 | 6 | 0 | 0 | 1.2 | 0 | 0 | 0 | 0 | 0 | 0 | 0 | 0 | 0 | 0 | 0 | 0 | 0 | 0 | 0 | 0 | 0 | 0 | 672.8041 | 600 |  | 663 | 796 | 0 | 0 | 20 | 10 | [6 empty] | 1.779626 |  | https://doi.org/10.1016/j.jallcom.2010.12.104
84.8 | 0 | 0 | 0 | 8 | 6 | 0 | 0 | 1.2 | 0 | 0 | 0 | 0 | 0 | 0 | 0 | 0 | 0 | 0 | 0 | 0 | 0 | 0 | 0 | 0 | 0 | 0 | 697.8041 | 600 |  | 663 | 796 | 0 | 0 | 20 | 9.544586 | [6 empty] | 1.779524 |  | https://doi.org/10.1016/j.jallcom.2010.12.104
84.8 | 0 | 0 | 0 | 8 | 6 | 0 | 0 | 1.2 | 0 | 0 | 0 | 0 | 0 | 0 | 0 | 0 | 0 | 0 | 0 | 0 | 0 | 0 | 0 | 0 | 0 | 0 | 722.8041 | 600 |  | 663 | 796 | 0 | 0 | 20 | 18.50148 | [6 empty] | 1.761351 |  | https://doi.org/10.1016/j.jallcom.2010.12.104
84.8 | 0 | 0 | 0 | 8 | 6 | 0 | 0 | 1.2 | 0 | 0 | 0 | 0 | 0 | 0 | 0 | 0 | 0 | 0 | 0 | 0 | 0 | 0 | 0 | 0 | 0 | 0 | 747.8041 | 600 |  | 663 | 796 | 0 | 0 | 20 | 910.9912 | [6 empty] | 1.770085 |  | https://doi.org/10.1016/j.jallcom.2010.12.104
85 | 0 | 0 | 0 | 9 | 0 | 0 | 0 | 0 | 0 | 0 | 0 | 0 | 0 | 0 | 0 | 0 | 0 | 0 | 0 | 0 | 6 | 0 | 0 | 0 | 0 | 0 | 724.7159 | 3600 |  | 726.8571 | 796.5714 | 0 | 0 | 45 | 9.90058 | 481.5125 |  |  |  |  | 0.4150928 |  |  | https://doi.org/10.1016/S0921-5107(01)00934-5
85 | 0 | 0 | 0 | 9 | 0 | 0 | 0 | 0 | 0 | 0 | 0 | 0 | 0 | 0 | 0 | 0 | 0 | 0 | 0 | 0 | 6 | 0 | 0 | 0 | 0 | 0 | 750 | 3600 |  | 726.8571 | 796.5714 | 0 | 0 | 45 | 11.81797 | 500.7087 | [7 empty] | https://doi.org/10.1016/S0921-5107(01)00934-5
85 | 0 | 0 | 0 | 9 | 0 | 0 | 0 | 0 | 0 | 0 | 0 | 0 | 0 | 0 | 0 | 0 | 0 | 0 | 0 | 0 | 6 | 0 | 0 | 0 | 0 | 0 | 795 | 3600 |  | 726.8571 | 796.5714 | 0 | 0 | 45 | 17.7595 | 516.7454 |  |  |  |  | 0.3263444 |  |  | https://doi.org/10.1016/S0921-5107(01)00934-5
85 | 0 | 0 | 0 | 9 | 0 | 0 | 0 | 0 | 0 | 0 | 0 | 0 | 0 | 0 | 0 | 0 | 0 | 0 | 0 | 0 | 6 | 0 | 0 | 0 | 0 | 0 | 830.3977 | 3600 |  | 726.8571 | 796.5714 | 0 | 0 | 45 | 49.81063 | 522.1301 |  |  |  |  | 0.1964629 |  |  | https://doi.org/10.1016/S0921-5107(01)00934-5
85 | 0 | 0 | 0 | 9 | 0 | 0 | 0 | 0 | 0 | 0 | 0 | 0 | 0 | 0 | 0 | 0 | 0 | 0 | 0 | 0 | 6 | 0 | 0 | 0 | 0 | 0 | 880 | 3600 |  | 726.8571 | 796.5714 | 0 | 0 | 45 | 107.7465 | 524.8796 |  |  |  |  | 0.06017926 |  |  | https://doi.org/10.1016/S0921-5107(01)00934-5
85 | 0 | 0 | 0 | 9 | 0 | 0 | 0 | 0 | 0 | 0 | 0 | 0 | 0 | 0 | 0 | 0 | 0 | 0 | 0 | 0 | 6 | 0 | 0 | 0 | 0 | 0 | 900.2841 | 3600 |  | 726.8571 | 796.5714 | 0 | 0 | 45 | 112.3328 | 524.9146 |  |  |  |  | -0.005361716 |  |  | https://doi.org/10.1016/S0921-5107(01)00934-5
85 | 0 | 0 | 0 | 9 | 0 | 0 | 0 | 0 | 0 | 0 | 0 | 0 | 0 | 0 | 0 | 0 | 0 | 0 | 0 | 0 | 6 | 0 | 0 | 0 | 0 | 0 | 935 | 3600 |  | 726.8571 | 796.5714 | 0 | 0 | 45 | 75.64801 | 525.506 |  |  |  |  | -0.5847471 |  |  | https://doi.org/10.1016/S0921-5107(01)00934-5
85 | 0 | 0 | 0 | 9 | 0 | 0 | 0 | 0 | 0 | 0 | 0 | 0 | 0 | 0 | 0 | 0 | 0 | 0 | 0 | 0 | 6 | 0 | 0 | 0 | 0 | 0 | 970 | 3600 |  | 726.8571 | 796.5714 | 0 | 0 | 45 | 28.02107 | 525.5609 |  |  |  |  | -1.53193 |  |  | https://doi.org/10.1016/S0921-5107(01)00934-5
85 | 0 | 0 | 0 | 9 | 0 | 0 | 0 | 0 | 0 | 0 | 0 | 0 | 0 | 0 | 0 | 0 | 0 | 0 | 0 | 0 | 6 | 0 | 0 | 0 | 0 | 0 | 1000 | 3600 |  | 726.8571 | 796.5714 | 0 | 0 | 45 | 19.97278 | 526.6826 |  |  |  |  | -2.446543 |  |  | https://doi.org/10.1016/S0921-5107(01)00934-5
79 | 0 | 0 | 0 | 9 | 0 | 0 | 0 | 0 | 0 | 0 | 0 | 0 | 0 | 0 | 0 | 0 | 0 | 0 | 0 | 0 | 12 | 0 | 0 | 0 | 0 | 0 | 724.7159 | 3600 |  | 760 | 828.5714 | 0 | 0 | 45 | 5.728489 | 445.3408 |  |  |  |  | 1.93622 |  |  | https://doi.org/10.1016/S0921-5107(01)00934-5
79 | 0 | 0 | 0 | 9 | 0 | 0 | 0 | 0 | 0 | 0 | 0 | 0 | 0 | 0 | 0 | 0 | 0 | 0 | 0 | 0 | 12 | 0 | 0 | 0 | 0 | 0 | 750 | 3600 |  | 760 | 828.5714 | 0 | 0 | 45 | 5.568706 | 459.2194 | [7 empty] | https://doi.org/10.1016/S0921-5107(01)00934-5
79 | 0 | 0 | 0 | 9 | 0 | 0 | 0 | 0 | 0 | 0 | 0 | 0 | 0 | 0 | 0 | 0 | 0 | 0 | 0 | 0 | 12 | 0 | 0 | 0 | 0 | 0 | 795.4545 | 3600 |  | 760 | 828.5714 | 0 | 0 | 45 | 11.51024 | 523.6603 |  |  |  |  | 0.9734315 |  |  | https://doi.org/10.1016/S0921-5107(01)00934-5
79 | 0 | 0 | 0 | 9 | 0 | 0 | 0 | 0 | 0 | 0 | 0 | 0 | 0 | 0 | 0 | 0 | 0 | 0 | 0 | 0 | 12 | 0 | 0 | 0 | 0 | 0 | 830 | 3600 |  | 760 | 828.5714 | 0 | 0 | 45 | 19.63546 | 538.6164 |  |  |  |  | 0.8153809 |  |  | https://doi.org/10.1016/S0921-5107(01)00934-5
79 | 0 | 0 | 0 | 9 | 0 | 0 | 0 | 0 | 0 | 0 | 0 | 0 | 0 | 0 | 0 | 0 | 0 | 0 | 0 | 0 | 12 | 0 | 0 | 0 | 0 | 0 | 880 | 3600 |  | 760 | 828.5714 | 0 | 0 | 45 |  | 544.0316 |  |  |  |  | 0.5664213 |  |  | https://doi.org/10.1016/S0921-5107(01)00934-5
79 | 0 | 0 | 0 | 9 | 0 | 0 | 0 | 0 | 0 | 0 | 0 | 0 | 0 | 0 | 0 | 0 | 0 | 0 | 0 | 0 | 12 | 0 | 0 | 0 | 0 | 0 | 900 | 3600 |  | 760 | 828.5714 | 0 | 0 | 45 | 106.0836 | 544.594 |  |  |  |  | 0.4449424 |  |  | https://doi.org/10.1016/S0921-5107(01)00934-5
79 | 0 | 0 | 0 | 9 | 0 | 0 | 0 | 0 | 0 | 0 | 0 | 0 | 0 | 0 | 0 | 0 | 0 | 0 | 0 | 0 | 12 | 0 | 0 | 0 | 0 | 0 | 935 | 3600 |  | 760 | 828.5714 | 0 | 0 | 45 | 135.016 | 546.2553 |  |  |  |  | 0.3452305 |  |  | https://doi.org/10.1016/S0921-5107(01)00934-5
79 | 0 | 0 | 0 | 9 | 0 | 0 | 0 | 0 | 0 | 0 | 0 | 0 | 0 | 0 | 0 | 0 | 0 | 0 | 0 | 0 | 12 | 0 | 0 | 0 | 0 | 0 | 975 | 3600 |  | 760 | 828.5714 | 0 | 0 | 45 | 14.98402 | 546.8375 |  |  |  |  | -0.856274 |  |  | https://doi.org/10.1016/S0921-5107(01)00934-5
79 | 0 | 0 | 0 | 9 | 0 | 0 | 0 | 0 | 0 | 0 | 0 | 0 | 0 | 0 | 0 | 0 | 0 | 0 | 0 | 0 | 12 | 0 | 0 | 0 | 0 | 0 | 1000 | 3600 |  | 760 | 828.5714 | 0 | 0 | 45 | 14.77098 | 546.8939 |  |  |  |  | -1.742718 |  |  | https://doi.org/10.1016/S0921-5107(01)00934-5
85 | 0 | 0 | 0 | 9 | 0 | 0 | 0 | 0 | 0 | 0 | 0 | 0 | 0 | 0 | 0 | 0 | 0 | 0 | 0 | 0 | 6 | 0 | 0 | 0 | 0 | 0 | 450 | 3600 |  | 726.8571 | 796.5714 | 0 | 0 | 45 | [5 empty] | 977.3311 |  |  |  | https://doi.org/10.1016/S0921-5107(01)00934-5
85 | 0 | 0 | 0 | 9 | 0 | 0 | 0 | 0 | 0 | 0 | 0 | 0 | 0 | 0 | 0 | 0 | 0 | 0 | 0 | 0 | 6 | 0 | 0 | 0 | 0 | 0 | 504.1595 | 3600 |  | 726.8571 | 796.5714 | 0 | 0 | 45 | [5 empty] | 2911.142 |  |  |  | https://doi.org/10.1016/S0921-5107(01)00934-5
85 | 0 | 0 | 0 | 9 | 0 | 0 | 0 | 0 | 0 | 0 | 0 | 0 | 0 | 0 | 0 | 0 | 0 | 0 | 0 | 0 | 6 | 0 | 0 | 0 | 0 | 0 | 591.5259 | 3600 |  | 726.8571 | 796.5714 | 0 | 0 | 45 | [5 empty] | 6785.714 |  |  |  | https://doi.org/10.1016/S0921-5107(01)00934-5
85 | 0 | 0 | 0 | 9 | 0 | 0 | 0 | 0 | 0 | 0 | 0 | 0 | 0 | 0 | 0 | 0 | 0 | 0 | 0 | 0 | 6 | 0 | 0 | 0 | 0 | 0 | 659.5167 | 3600 |  | 726.8571 | 796.5714 | 0 | 0 | 45 | [5 empty] | 9518.285 |  |  |  | https://doi.org/10.1016/S0921-5107(01)00934-5
85 | 0 | 0 | 0 | 9 | 0 | 0 | 0 | 0 | 0 | 0 | 0 | 0 | 0 | 0 | 0 | 0 | 0 | 0 | 0 | 0 | 6 | 0 | 0 | 0 | 0 | 0 | 760.1476 | 3600 |  | 726.8571 | 796.5714 | 0 | 0 | 45 | [5 empty] | 18330.3 |  |  |  | https://doi.org/10.1016/S0921-5107(01)00934-5
85 | 0 | 0 | 0 | 9 | 0 | 0 | 0 | 0 | 0 | 0 | 0 | 0 | 0 | 0 | 0 | 0 | 0 | 0 | 0 | 0 | 6 | 0 | 0 | 0 | 0 | 0 | 797.5674 | 3600 |  | 726.8571 | 796.5714 | 0 | 0 | 45 | [5 empty] | 20155.05 |  |  |  | https://doi.org/10.1016/S0921-5107(01)00934-5
85 | 0 | 0 | 0 | 9 | 0 | 0 | 0 | 0 | 0 | 0 | 0 | 0 | 0 | 0 | 0 | 0 | 0 | 0 | 0 | 0 | 6 | 0 | 0 | 0 | 0 | 0 | 835.2598 | 3600 |  | 726.8571 | 796.5714 | 0 | 0 | 45 | [5 empty] | 25.66296 |  |  |  | https://doi.org/10.1016/S0921-5107(01)00934-5
79 | 0 | 0 | 0 | 9 | 0 | 0 | 0 | 0 | 0 | 0 | 0 | 0 | 0 | 0 | 0 | 0 | 0 | 0 | 0 | 0 | 12 | 0 | 0 | 0 | 0 | 0 | 507.3193 | 3600 |  | 760 | 828.5714 | 0 | 0 | 45 | [5 empty] | 266.2532 |  |  |  | https://doi.org/10.1016/S0921-5107(01)00934-5
79 | 0 | 0 | 0 | 9 | 0 | 0 | 0 | 0 | 0 | 0 | 0 | 0 | 0 | 0 | 0 | 0 | 0 | 0 | 0 | 0 | 12 | 0 | 0 | 0 | 0 | 0 | 593.1459 | 3600 |  | 760 | 828.5714 | 0 | 0 | 45 | [5 empty] | 5175.898 |  |  |  | https://doi.org/10.1016/S0921-5107(01)00934-5
79 | 0 | 0 | 0 | 9 | 0 | 0 | 0 | 0 | 0 | 0 | 0 | 0 | 0 | 0 | 0 | 0 | 0 | 0 | 0 | 0 | 12 | 0 | 0 | 0 | 0 | 0 | 656.5654 | 3600 |  | 760 | 828.5714 | 0 | 0 | 45 | [5 empty] | 10668.84 |  |  |  | https://doi.org/10.1016/S0921-5107(01)00934-5
79 | 0 | 0 | 0 | 9 | 0 | 0 | 0 | 0 | 0 | 0 | 0 | 0 | 0 | 0 | 0 | 0 | 0 | 0 | 0 | 0 | 12 | 0 | 0 | 0 | 0 | 0 | 762.6497 | 3600 |  | 760 | 828.5714 | 0 | 0 | 45 | [5 empty] | 20398.31 |  |  |  | https://doi.org/10.1016/S0921-5107(01)00934-5
79 | 0 | 0 | 0 | 9 | 0 | 0 | 0 | 0 | 0 | 0 | 0 | 0 | 0 | 0 | 0 | 0 | 0 | 0 | 0 | 0 | 12 | 0 | 0 | 0 | 0 | 0 | 796.7494 | 3600 |  | 760 | 828.5714 | 0 | 0 | 45 | [5 empty] | 26017.43 |  |  |  | https://doi.org/10.1016/S0921-5107(01)00934-5
79 | 0 | 0 | 0 | 9 | 0 | 0 | 0 | 0 | 0 | 0 | 0 | 0 | 0 | 0 | 0 | 0 | 0 | 0 | 0 | 0 | 12 | 0 | 0 | 0 | 0 | 0 | 830.9292 | 3600 |  | 760 | 828.5714 | 0 | 0 | 45 | [5 empty] | 31061.8 |  |  |  | https://doi.org/10.1016/S0921-5107(01)00934-5
79 | 0 | 0 | 0 | 9 | 0 | 0 | 0 | 0 | 0 | 0 | 0 | 0 | 0 | 0 | 0 | 0 | 0 | 0 | 0 | 0 | 12 | 0 | 0 | 0 | 0 | 0 | 864.3231 | 3600 |  | 760 | 828.5714 | 0 | 0 | 45 | [5 empty] | 31738.67 |  |  |  | https://doi.org/10.1016/S0921-5107(01)00934-5
85 | 0 | 0 | 0 | 9 | 0 | 0 | 0 | 0 | 0 | 0 | 0 | 0 | 0 | 0 | 0 | 0 | 0 | 0 | 0 | 0 | 6 | 0 | 0 | 0 | 0 | 0 | 453.1791 | 3600 |  | 726.8571 | 796.5714 | 0 | 0 | 45 | [7 empty] | 0.7281588 |  | https://doi.org/10.1016/S0921-5107(01)00934-5
85 | 0 | 0 | 0 | 9 | 0 | 0 | 0 | 0 | 0 | 0 | 0 | 0 | 0 | 0 | 0 | 0 | 0 | 0 | 0 | 0 | 6 | 0 | 0 | 0 | 0 | 0 | 500.652 | 3600 |  | 726.8571 | 796.5714 | 0 | 0 | 45 | [7 empty] | 0.7849831 |  | https://doi.org/10.1016/S0921-5107(01)00934-5
85 | 0 | 0 | 0 | 9 | 0 | 0 | 0 | 0 | 0 | 0 | 0 | 0 | 0 | 0 | 0 | 0 | 0 | 0 | 0 | 0 | 6 | 0 | 0 | 0 | 0 | 0 | 581.5203 | 3600 |  | 726.8571 | 796.5714 | 0 | 0 | 45 | [7 empty] | 0.9641892 |  | https://doi.org/10.1016/S0921-5107(01)00934-5
85 | 0 | 0 | 0 | 9 | 0 | 0 | 0 | 0 | 0 | 0 | 0 | 0 | 0 | 0 | 0 | 0 | 0 | 0 | 0 | 0 | 6 | 0 | 0 | 0 | 0 | 0 | 656.6318 | 3600 |  | 726.8571 | 796.5714 | 0 | 0 | 45 | [7 empty] | 1.259476 |  | https://doi.org/10.1016/S0921-5107(01)00934-5
85 | 0 | 0 | 0 | 9 | 0 | 0 | 0 | 0 | 0 | 0 | 0 | 0 | 0 | 0 | 0 | 0 | 0 | 0 | 0 | 0 | 6 | 0 | 0 | 0 | 0 | 0 | 751.1723 | 3600 |  | 726.8571 | 796.5714 | 0 | 0 | 45 | [7 empty] | 1.66299 |  | https://doi.org/10.1016/S0921-5107(01)00934-5
85 | 0 | 0 | 0 | 9 | 0 | 0 | 0 | 0 | 0 | 0 | 0 | 0 | 0 | 0 | 0 | 0 | 0 | 0 | 0 | 0 | 6 | 0 | 0 | 0 | 0 | 0 | 795.8378 | 3600 |  | 726.8571 | 796.5714 | 0 | 0 | 45 | [7 empty] | 1.727128 |  | https://doi.org/10.1016/S0921-5107(01)00934-5
85 | 0 | 0 | 0 | 9 | 0 | 0 | 0 | 0 | 0 | 0 | 0 | 0 | 0 | 0 | 0 | 0 | 0 | 0 | 0 | 0 | 6 | 0 | 0 | 0 | 0 | 0 | 826.5777 | 3600 |  | 726.8571 | 796.5714 | 0 | 0 | 45 | [7 empty] | 1.748125 |  | https://doi.org/10.1016/S0921-5107(01)00934-5
85 | 0 | 0 | 0 | 9 | 0 | 0 | 0 | 0 | 0 | 0 | 0 | 0 | 0 | 0 | 0 | 0 | 0 | 0 | 0 | 0 | 6 | 0 | 0 | 0 | 0 | 0 | 868.527 | 3600 |  | 726.8571 | 796.5714 | 0 | 0 | 45 | [7 empty] | 1.754358 |  | https://doi.org/10.1016/S0921-5107(01)00934-5
85 | 0 | 0 | 0 | 9 | 0 | 0 | 0 | 0 | 0 | 0 | 0 | 0 | 0 | 0 | 0 | 0 | 0 | 0 | 0 | 0 | 6 | 0 | 0 | 0 | 0 | 0 | 928.6284 | 3600 |  | 726.8571 | 796.5714 | 0 | 0 | 45 | [7 empty] | 1.781892 |  | https://doi.org/10.1016/S0921-5107(01)00934-5
85 | 0 | 0 | 0 | 9 | 0 | 0 | 0 | 0 | 0 | 0 | 0 | 0 | 0 | 0 | 0 | 0 | 0 | 0 | 0 | 0 | 6 | 0 | 0 | 0 | 0 | 0 | 991.5878 | 3600 |  | 726.8571 | 796.5714 | 0 | 0 | 45 | [7 empty] | 1.765878 |  | https://doi.org/10.1016/S0921-5107(01)00934-5
79 | 0 | 0 | 0 | 9 | 0 | 0 | 0 | 0 | 0 | 0 | 0 | 0 | 0 | 0 | 0 | 0 | 0 | 0 | 0 | 0 | 12 | 0 | 0 | 0 | 0 | 0 | 450.5845 | 3600 |  | 760 | 828.5714 | 0 | 0 | 45 | [7 empty] | 0.5832939 |  | https://doi.org/10.1016/S0921-5107(01)00934-5
79 | 0 | 0 | 0 | 9 | 0 | 0 | 0 | 0 | 0 | 0 | 0 | 0 | 0 | 0 | 0 | 0 | 0 | 0 | 0 | 0 | 12 | 0 | 0 | 0 | 0 | 0 | 498.0878 | 3600 |  | 760 | 828.5714 | 0 | 0 | 45 | [7 empty] | 0.6183784 |  | https://doi.org/10.1016/S0921-5107(01)00934-5
79 | 0 | 0 | 0 | 9 | 0 | 0 | 0 | 0 | 0 | 0 | 0 | 0 | 0 | 0 | 0 | 0 | 0 | 0 | 0 | 0 | 12 | 0 | 0 | 0 | 0 | 0 | 581.7432 | 3600 |  | 760 | 828.5714 | 0 | 0 | 45 | [7 empty] | 0.8047635 |  | https://doi.org/10.1016/S0921-5107(01)00934-5
79 | 0 | 0 | 0 | 9 | 0 | 0 | 0 | 0 | 0 | 0 | 0 | 0 | 0 | 0 | 0 | 0 | 0 | 0 | 0 | 0 | 12 | 0 | 0 | 0 | 0 | 0 | 655.3851 | 3600 |  | 760 | 828.5714 | 0 | 0 | 45 | [7 empty] | 1.150811 |  | https://doi.org/10.1016/S0921-5107(01)00934-5
79 | 0 | 0 | 0 | 9 | 0 | 0 | 0 | 0 | 0 | 0 | 0 | 0 | 0 | 0 | 0 | 0 | 0 | 0 | 0 | 0 | 12 | 0 | 0 | 0 | 0 | 0 | 751.3649 | 3600 |  | 760 | 828.5714 | 0 | 0 | 45 | [7 empty] | 1.525304 |  | https://doi.org/10.1016/S0921-5107(01)00934-5
79 | 0 | 0 | 0 | 9 | 0 | 0 | 0 | 0 | 0 | 0 | 0 | 0 | 0 | 0 | 0 | 0 | 0 | 0 | 0 | 0 | 12 | 0 | 0 | 0 | 0 | 0 | 797.4899 | 3600 |  | 760 | 828.5714 | 0 | 0 | 45 | [7 empty] | 1.545929 |  | https://doi.org/10.1016/S0921-5107(01)00934-5
79 | 0 | 0 | 0 | 9 | 0 | 0 | 0 | 0 | 0 | 0 | 0 | 0 | 0 | 0 | 0 | 0 | 0 | 0 | 0 | 0 | 12 | 0 | 0 | 0 | 0 | 0 | 826.8514 | 3600 |  | 760 | 828.5714 | 0 | 0 | 45 | [7 empty] | 1.552466 |  | https://doi.org/10.1016/S0921-5107(01)00934-5
79 | 0 | 0 | 0 | 9 | 0 | 0 | 0 | 0 | 0 | 0 | 0 | 0 | 0 | 0 | 0 | 0 | 0 | 0 | 0 | 0 | 12 | 0 | 0 | 0 | 0 | 0 | 863.2162 | 3600 |  | 760 | 828.5714 | 0 | 0 | 45 | [7 empty] | 1.551588 |  | https://doi.org/10.1016/S0921-5107(01)00934-5
79 | 0 | 0 | 0 | 9 | 0 | 0 | 0 | 0 | 0 | 0 | 0 | 0 | 0 | 0 | 0 | 0 | 0 | 0 | 0 | 0 | 12 | 0 | 0 | 0 | 0 | 0 | 930.3615 | 3600 |  | 760 | 828.5714 | 0 | 0 | 45 | [7 empty] | 1.54272 |  | https://doi.org/10.1016/S0921-5107(01)00934-5
79 | 0 | 0 | 0 | 9 | 0 | 0 | 0 | 0 | 0 | 0 | 0 | 0 | 0 | 0 | 0 | 0 | 0 | 0 | 0 | 0 | 12 | 0 | 0 | 0 | 0 | 0 | 994.6892 | 3600 |  | 760 | 828.5714 | 0 | 0 | 45 | [7 empty] | 1.548412 |  | https://doi.org/10.1016/S0921-5107(01)00934-5
85 | 0 | 0 | 0 | 9 | 0 | 0 | 0 | 0 | 0 | 0 | 0 | 0 | 0 | 0 | 0 | 0 | 0 | 0 | 0 | 0 | 6 | 0 | 0 | 0 | 0 | 0 | 457.2093 | 3600 |  | 726.8571 | 796.5714 | 0 | 0 | 45 |  |  |  |  | 19.03468 |  |  |  |  | https://doi.org/10.1016/S0921-5107(01)00934-5
85 | 0 | 0 | 0 | 9 | 0 | 0 | 0 | 0 | 0 | 0 | 0 | 0 | 0 | 0 | 0 | 0 | 0 | 0 | 0 | 0 | 6 | 0 | 0 | 0 | 0 | 0 | 499.0698 | 3600 |  | 726.8571 | 796.5714 | 0 | 0 | 45 |  |  |  |  | 19.18564 |  |  |  |  | https://doi.org/10.1016/S0921-5107(01)00934-5
85 | 0 | 0 | 0 | 9 | 0 | 0 | 0 | 0 | 0 | 0 | 0 | 0 | 0 | 0 | 0 | 0 | 0 | 0 | 0 | 0 | 6 | 0 | 0 | 0 | 0 | 0 | 586.9767 | 3600 |  | 726.8571 | 796.5714 | 0 | 0 | 45 |  |  |  |  | 18.78335 |  |  |  |  | https://doi.org/10.1016/S0921-5107(01)00934-5
85 | 0 | 0 | 0 | 9 | 0 | 0 | 0 | 0 | 0 | 0 | 0 | 0 | 0 | 0 | 0 | 0 | 0 | 0 | 0 | 0 | 6 | 0 | 0 | 0 | 0 | 0 | 655.3488 | 3600 |  | 726.8571 | 796.5714 | 0 | 0 | 45 |  |  |  |  | 18.56793 |  |  |  |  | https://doi.org/10.1016/S0921-5107(01)00934-5
85 | 0 | 0 | 0 | 9 | 0 | 0 | 0 | 0 | 0 | 0 | 0 | 0 | 0 | 0 | 0 | 0 | 0 | 0 | 0 | 0 | 6 | 0 | 0 | 0 | 0 | 0 | 747.4419 | 3600 |  | 726.8571 | 796.5714 | 0 | 0 | 45 |  |  |  |  | 18.86495 |  |  |  |  | https://doi.org/10.1016/S0921-5107(01)00934-5
85 | 0 | 0 | 0 | 9 | 0 | 0 | 0 | 0 | 0 | 0 | 0 | 0 | 0 | 0 | 0 | 0 | 0 | 0 | 0 | 0 | 6 | 0 | 0 | 0 | 0 | 0 | 794.8837 | 3600 |  | 726.8571 | 796.5714 | 0 | 0 | 45 |  |  |  |  | 20.24072 |  |  |  |  | https://doi.org/10.1016/S0921-5107(01)00934-5
85 | 0 | 0 | 0 | 9 | 0 | 0 | 0 | 0 | 0 | 0 | 0 | 0 | 0 | 0 | 0 | 0 | 0 | 0 | 0 | 0 | 6 | 0 | 0 | 0 | 0 | 0 | 818.6047 | 3600 |  | 726.8571 | 796.5714 | 0 | 0 | 45 |  |  |  |  | 22.50755 |  |  |  |  | https://doi.org/10.1016/S0921-5107(01)00934-5
85 | 0 | 0 | 0 | 9 | 0 | 0 | 0 | 0 | 0 | 0 | 0 | 0 | 0 | 0 | 0 | 0 | 0 | 0 | 0 | 0 | 6 | 0 | 0 | 0 | 0 | 0 | 868.8372 | 3600 |  | 726.8571 | 796.5714 | 0 | 0 | 45 |  |  |  |  | 29.32028 |  |  |  |  | https://doi.org/10.1016/S0921-5107(01)00934-5
85 | 0 | 0 | 0 | 9 | 0 | 0 | 0 | 0 | 0 | 0 | 0 | 0 | 0 | 0 | 0 | 0 | 0 | 0 | 0 | 0 | 6 | 0 | 0 | 0 | 0 | 0 | 930.2326 | 3600 |  | 726.8571 | 796.5714 | 0 | 0 | 45 |  |  |  |  | 38.23174 |  |  |  |  | https://doi.org/10.1016/S0921-5107(01)00934-5
85 | 0 | 0 | 0 | 9 | 0 | 0 | 0 | 0 | 0 | 0 | 0 | 0 | 0 | 0 | 0 | 0 | 0 | 0 | 0 | 0 | 6 | 0 | 0 | 0 | 0 | 0 | 995.814 | 3600 |  | 726.8571 | 796.5714 | 0 | 0 | 45 |  |  |  |  | 48.36883 |  |  |  |  | https://doi.org/10.1016/S0921-5107(01)00934-5
79 | 0 | 0 | 0 | 9 | 0 | 0 | 0 | 0 | 0 | 0 | 0 | 0 | 0 | 0 | 0 | 0 | 0 | 0 | 0 | 0 | 12 | 0 | 0 | 0 | 0 | 0 | 497.6744 | 3600 |  | 760 | 828.5714 | 0 | 0 | 45 |  |  |  |  | 8.133823 |  |  |  |  | https://doi.org/10.1016/S0921-5107(01)00934-5
79 | 0 | 0 | 0 | 9 | 0 | 0 | 0 | 0 | 0 | 0 | 0 | 0 | 0 | 0 | 0 | 0 | 0 | 0 | 0 | 0 | 12 | 0 | 0 | 0 | 0 | 0 | 591.1628 | 3600 |  | 760 | 828.5714 | 0 | 0 | 45 |  |  |  |  | 8.079151 |  |  |  |  | https://doi.org/10.1016/S0921-5107(01)00934-5
79 | 0 | 0 | 0 | 9 | 0 | 0 | 0 | 0 | 0 | 0 | 0 | 0 | 0 | 0 | 0 | 0 | 0 | 0 | 0 | 0 | 12 | 0 | 0 | 0 | 0 | 0 | 652.5581 | 3600 |  | 760 | 828.5714 | 0 | 0 | 45 |  |  |  |  | 8.043248 |  |  |  |  | https://doi.org/10.1016/S0921-5107(01)00934-5
79 | 0 | 0 | 0 | 9 | 0 | 0 | 0 | 0 | 0 | 0 | 0 | 0 | 0 | 0 | 0 | 0 | 0 | 0 | 0 | 0 | 12 | 0 | 0 | 0 | 0 | 0 | 753.0233 | 3600 |  | 760 | 828.5714 | 0 | 0 | 45 |  |  |  |  | 7.809058 |  |  |  |  | https://doi.org/10.1016/S0921-5107(01)00934-5
79 | 0 | 0 | 0 | 9 | 0 | 0 | 0 | 0 | 0 | 0 | 0 | 0 | 0 | 0 | 0 | 0 | 0 | 0 | 0 | 0 | 12 | 0 | 0 | 0 | 0 | 0 | 799.0698 | 3600 |  | 760 | 828.5714 | 0 | 0 | 45 |  |  |  |  | 7.78213 |  |  |  |  | https://doi.org/10.1016/S0921-5107(01)00934-5
79 | 0 | 0 | 0 | 9 | 0 | 0 | 0 | 0 | 0 | 0 | 0 | 0 | 0 | 0 | 0 | 0 | 0 | 0 | 0 | 0 | 12 | 0 | 0 | 0 | 0 | 0 | 826.9767 | 3600 |  | 760 | 828.5714 | 0 | 0 | 45 |  |  |  |  | 7.941248 |  |  |  |  | https://doi.org/10.1016/S0921-5107(01)00934-5
79 | 0 | 0 | 0 | 9 | 0 | 0 | 0 | 0 | 0 | 0 | 0 | 0 | 0 | 0 | 0 | 0 | 0 | 0 | 0 | 0 | 12 | 0 | 0 | 0 | 0 | 0 | 870.2326 | 3600 |  | 760 | 828.5714 | 0 | 0 | 45 |  |  |  |  | 8.617707 |  |  |  |  | https://doi.org/10.1016/S0921-5107(01)00934-5
79 | 0 | 0 | 0 | 9 | 0 | 0 | 0 | 0 | 0 | 0 | 0 | 0 | 0 | 0 | 0 | 0 | 0 | 0 | 0 | 0 | 12 | 0 | 0 | 0 | 0 | 0 | 928.8372 | 3600 |  | 760 | 828.5714 | 0 | 0 | 45 |  |  |  |  | 15.60098 |  |  |  |  | https://doi.org/10.1016/S0921-5107(01)00934-5
79 | 0 | 0 | 0 | 9 | 0 | 0 | 0 | 0 | 0 | 0 | 0 | 0 | 0 | 0 | 0 | 0 | 0 | 0 | 0 | 0 | 12 | 0 | 0 | 0 | 0 | 0 | 993.0233 | 3600 |  | 760 | 828.5714 | 0 | 0 | 45 |  |  |  |  | 46.08976 |  |  |  |  | https://doi.org/10.1016/S0921-5107(01)00934-5
90 | 0 | 0 | 0 | 3 | 0 | 0 | 0 | 0 | 0 | 0 | 0 | 0 | 0 | 0 | 0 | 7 | 0 | 0 | 0 | 0 | 0 | 0 | 0 | 0 | 0 | 0 | 873 | 3600 |  |  |  | 0 | 0 | 20 | [5 empty] | 13241.93 | -2 | 1.695026 |  | https://www.jstage.jst.go.jp/article/matertrans1989/36/5/36_5_689/_article/-char/ja/
87.48081841 | 2.519182 | 0 | 0 | 3 | 0 | 0 | 0 | 0 | 0 | 0 | 0 | 0 | 0 | 0 | 0 | 7 | 0 | 0 | 0 | 0 | 0 | 0 | 0 | 0 | 0 | 0 | 873 | 3600 |  |  |  | 0 | 0 | 20 | [5 empty] | 13303.57 | -1 | 1.642532 |  | https://www.jstage.jst.go.jp/article/matertrans1989/36/5/36_5_689/_article/-char/ja/
86 | 4 | 0 | 0 | 3 | 0 | 0 | 0 | 0 | 0 | 0 | 0 | 0 | 0 | 0 | 0 | 7 | 0 | 0 | 0 | 0 | 0 | 0 | 0 | 0 | 0 | 0 | 873 | 3600 | 789 | 822 | 1043 | 0 | 0 | 20 | [5 empty] | 12377.5 | 0.6 | 1.58399 |  | https://www.jstage.jst.go.jp/article/matertrans1989/36/5/36_5_689/_article/-char/ja/
85 | 5 | 0 | 0 | 3 | 0 | 0 | 0 | 0 | 0 | 0 | 0 | 0 | 0 | 0 | 0 | 7 | 0 | 0 | 0 | 0 | 0 | 0 | 0 | 0 | 0 | 0 | 873 | 3600 |  |  |  | 0 | 0 | 20 | [6 empty] | 0.9 |  |  | https://www.jstage.jst.go.jp/article/matertrans1989/36/5/36_5_689/_article/-char/ja/
82.46803069 | 7.531969 | 0 | 0 | 3 | 0 | 0 | 0 | 0 | 0 | 0 | 0 | 0 | 0 | 0 | 0 | 7 | 0 | 0 | 0 | 0 | 0 | 0 | 0 | 0 | 0 | 0 | 873 | 3600 |  |  |  | 0 | 0 | 20 | [5 empty] | 5570.69 | 1 | 1.372494 |  | https://www.jstage.jst.go.jp/article/matertrans1989/36/5/36_5_689/_article/-char/ja/
80 | 10 | 0 | 0 | 3 | 0 | 0 | 0 | 0 | 0 | 0 | 0 | 0 | 0 | 0 | 0 | 7 | 0 | 0 | 0 | 0 | 0 | 0 | 0 | 0 | 0 | 0 | 873 | 3600 |  |  |  | 0 | 0 | 20 | [5 empty] | 2114.377 | 3.8 | 1.305 |  | https://www.jstage.jst.go.jp/article/matertrans1989/36/5/36_5_689/_article/-char/ja/
75 | 15 | 0 | 0 | 3 | 0 | 0 | 0 | 0 | 0 | 0 | 0 | 0 | 0 | 0 | 0 | 7 | 0 | 0 | 0 | 0 | 0 | 0 | 0 | 0 | 0 | 0 | 873 | 3600 |  |  |  | 0 | 0 | 20 | [5 empty] | 112.9313 | 4.2 | 1.010013 |  | https://www.jstage.jst.go.jp/article/matertrans1989/36/5/36_5_689/_article/-char/ja/
90 | 0 | 0 | 0 | 3 | 0 | 0 | 0 | 0 | 0 | 0 | 0 | 0 | 0 | 0 | 0 | 7 | 0 | 0 | 0 | 0 | 0 | 0 | 0 | 0 | 0 | 0 | 823 | 3600 |  |  |  | 0 | 0 | 20 | [6 empty] | -1.1 |  |  | https://www.jstage.jst.go.jp/article/matertrans1989/36/5/36_5_689/_article/-char/ja/
87.48081841 | 2.519182 | 0 | 0 | 3 | 0 | 0 | 0 | 0 | 0 | 0 | 0 | 0 | 0 | 0 | 0 | 7 | 0 | 0 | 0 | 0 | 0 | 0 | 0 | 0 | 0 | 0 | 823 | 3600 |  |  |  | 0 | 0 | 20 | [6 empty] | -0.5 |  |  | https://www.jstage.jst.go.jp/article/matertrans1989/36/5/36_5_689/_article/-char/ja/
86 | 4 | 0 | 0 | 3 | 0 | 0 | 0 | 0 | 0 | 0 | 0 | 0 | 0 | 0 | 0 | 7 | 0 | 0 | 0 | 0 | 0 | 0 | 0 | 0 | 0 | 0 | 823 | 3600 | 789 | 822 | 1043 | 0 | 0 | 20 | [6 empty] | 0.8 |  |  | https://www.jstage.jst.go.jp/article/matertrans1989/36/5/36_5_689/_article/-char/ja/
85 | 5 | 0 | 0 | 3 | 0 | 0 | 0 | 0 | 0 | 0 | 0 | 0 | 0 | 0 | 0 | 7 | 0 | 0 | 0 | 0 | 0 | 0 | 0 | 0 | 0 | 0 | 823 | 3600 |  |  |  | 0 | 0 | 20 | [6 empty] | 1.6 |  |  | https://www.jstage.jst.go.jp/article/matertrans1989/36/5/36_5_689/_article/-char/ja/
82.46803069 | 7.531969 | 0 | 0 | 3 | 0 | 0 | 0 | 0 | 0 | 0 | 0 | 0 | 0 | 0 | 0 | 7 | 0 | 0 | 0 | 0 | 0 | 0 | 0 | 0 | 0 | 0 | 823 | 3600 |  |  |  | 0 | 0 | 20 | [6 empty] | 4.2 |  |  | https://www.jstage.jst.go.jp/article/matertrans1989/36/5/36_5_689/_article/-char/ja/
80 | 10 | 0 | 0 | 3 | 0 | 0 | 0 | 0 | 0 | 0 | 0 | 0 | 0 | 0 | 0 | 7 | 0 | 0 | 0 | 0 | 0 | 0 | 0 | 0 | 0 | 0 | 823 | 3600 |  |  |  | 0 | 0 | 20 | [6 empty] | 7.6 |  |  | https://www.jstage.jst.go.jp/article/matertrans1989/36/5/36_5_689/_article/-char/ja/
75 | 15 | 0 | 0 | 3 | 0 | 0 | 0 | 0 | 0 | 0 | 0 | 0 | 0 | 0 | 0 | 7 | 0 | 0 | 0 | 0 | 0 | 0 | 0 | 0 | 0 | 0 | 823 | 3600 |  |  |  | 0 | 0 | 20 | [6 empty] | 20.5 |  |  | https://www.jstage.jst.go.jp/article/matertrans1989/36/5/36_5_689/_article/-char/ja/
86 | 4 | 0 | 0 | 3 | 0 | 0 | 0 | 0 | 0 | 0 | 0 | 0 | 0 | 0 | 0 | 7 | 0 | 0 | 0 | 0 | 0 | 0 | 0 | 0 | 0 | 0 | 716.2393 | 3600 | 789 | 822 | 1043 | 0 | 0 | 20 | [5 empty] | 2863.496 | 5.393046 | 0.5940553 |  | https://www.jstage.jst.go.jp/article/matertrans1989/36/5/36_5_689/_article/-char/ja/
86 | 4 | 0 | 0 | 3 | 0 | 0 | 0 | 0 | 0 | 0 | 0 | 0 | 0 | 0 | 0 | 7 | 0 | 0 | 0 | 0 | 0 | 0 | 0 | 0 | 0 | 0 | 773.5043 | 3600 | 789 | 822 | 1043 | 0 | 0 | 20 | [5 empty] | 4703.42 | 2.284366 | 1.547713 |  | https://www.jstage.jst.go.jp/article/matertrans1989/36/5/36_5_689/_article/-char/ja/
86 | 4 | 0 | 0 | 3 | 0 | 0 | 0 | 0 | 0 | 0 | 0 | 0 | 0 | 0 | 0 | 7 | 0 | 0 | 0 | 0 | 0 | 0 | 0 | 0 | 0 | 0 | 826.4957 | 3600 | 789 | 822 | 1043 | 0 | 0 | 20 | [5 empty] | 10200.48 | 0.6654386 | 1.543832 |  | https://www.jstage.jst.go.jp/article/matertrans1989/36/5/36_5_689/_article/-char/ja/
86 | 4 | 0 | 0 | 3 | 0 | 0 | 0 | 0 | 0 | 0 | 0 | 0 | 0 | 0 | 0 | 7 | 0 | 0 | 0 | 0 | 0 | 0 | 0 | 0 | 0 | 0 | 871.7949 | 3600 | 789 | 822 | 1043 | 0 | 0 | 20 | [5 empty] | 12195.7 | 0.3716325 | 1.566387 |  | https://www.jstage.jst.go.jp/article/matertrans1989/36/5/36_5_689/_article/-char/ja/
86 | 4 | 0 | 0 | 3 | 0 | 0 | 0 | 0 | 0 | 0 | 0 | 0 | 0 | 0 | 0 | 7 | 0 | 0 | 0 | 0 | 0 | 0 | 0 | 0 | 0 | 0 | 924.7863 | 3600 | 789 | 822 | 1043 | 0 | 0 | 20 | [5 empty] | 9610.78 | 0.3456136 | 1.573121 |  | https://www.jstage.jst.go.jp/article/matertrans1989/36/5/36_5_689/_article/-char/ja/
86 | 4 | 0 | 0 | 3 | 0 | 0 | 0 | 0 | 0 | 0 | 0 | 0 | 0 | 0 | 0 | 7 | 0 | 0 | 0 | 0 | 0 | 0 | 0 | 0 | 0 | 0 | 976.0684 | 3600 | 789 | 822 | 1043 | 0 | 0 | 20 | [5 empty] | 1401.366 | -1.224729 | 1.590243 |  | https://www.jstage.jst.go.jp/article/matertrans1989/36/5/36_5_689/_article/-char/ja/
87 | 4 | 0 | 0 | 2 | 0 | 0 | 0 | 0 | 0 | 0 | 0 | 0 | 0 | 0 | 0 | 7 | 0 | 0 | 0 | 0 | 0 | 0 | 0 | 0 | 0 | 0 | 717.094 | 3600 | 789 | 819 | 1044 | 0 | 0 | 20 | [5 empty] | 3492.235 | 5.552613 | 0.5940553 |  | https://www.jstage.jst.go.jp/article/matertrans1989/36/5/36_5_689/_article/-char/ja/
87 | 4 | 0 | 0 | 2 | 0 | 0 | 0 | 0 | 0 | 0 | 0 | 0 | 0 | 0 | 0 | 7 | 0 | 0 | 0 | 0 | 0 | 0 | 0 | 0 | 0 | 0 | 773.5043 | 3600 | 789 | 819 | 1044 | 0 | 0 | 20 | [5 empty] | 5736.153 | 3.294957 | 1.478518 |  | https://www.jstage.jst.go.jp/article/matertrans1989/36/5/36_5_689/_article/-char/ja/
87 | 4 | 0 | 0 | 2 | 0 | 0 | 0 | 0 | 0 | 0 | 0 | 0 | 0 | 0 | 0 | 7 | 0 | 0 | 0 | 0 | 0 | 0 | 0 | 0 | 0 | 0 | 826.4957 | 3600 | 789 | 819 | 1044 | 0 | 0 | 20 | [5 empty] | 12440.21 | 0.6654386 | 1.480025 |  | https://www.jstage.jst.go.jp/article/matertrans1989/36/5/36_5_689/_article/-char/ja/
87 | 4 | 0 | 0 | 2 | 0 | 0 | 0 | 0 | 0 | 0 | 0 | 0 | 0 | 0 | 0 | 7 | 0 | 0 | 0 | 0 | 0 | 0 | 0 | 0 | 0 | 0 | 870.9402 | 3600 | 789 | 819 | 1044 | 0 | 0 | 20 | [5 empty] | 17090.65 | 0.3716325 | 1.577002 |  | https://www.jstage.jst.go.jp/article/matertrans1989/36/5/36_5_689/_article/-char/ja/
87 | 4 | 0 | 0 | 2 | 0 | 0 | 0 | 0 | 0 | 0 | 0 | 0 | 0 | 0 | 0 | 7 | 0 | 0 | 0 | 0 | 0 | 0 | 0 | 0 | 0 | 0 | 924.7863 | 3600 | 789 | 819 | 1044 | 0 | 0 | 20 | [5 empty] | 17782.79 | 0.3456136 | 1.573121 |  | https://www.jstage.jst.go.jp/article/matertrans1989/36/5/36_5_689/_article/-char/ja/
87 | 4 | 0 | 0 | 2 | 0 | 0 | 0 | 0 | 0 | 0 | 0 | 0 | 0 | 0 | 0 | 7 | 0 | 0 | 0 | 0 | 0 | 0 | 0 | 0 | 0 | 0 | 976.0684 | 3600 | 789 | 819 | 1044 | 0 | 0 | 20 | [5 empty] | 1401.366 | -0.9587843 | 1.563624 |  | https://www.jstage.jst.go.jp/article/matertrans1989/36/5/36_5_689/_article/-char/ja/
87 | 0 | 0 | 0 | 5 | 0 | 0 | 0 | 0 | 1 | 0 | 0 | 0 | 0 | 0 | 0 | 7 | 0 | 0 | 0 | 0 | 0 | 0 | 0 | 0 | 0 | 0 | 473 | 3600 | 788 | 812 |  | 0 | 0 | 30 | 2.376292 |  |  | 3.304945 |  |  | 4.070423 | 0.4465753 |  | https://aip.scitation.org/doi/abs/10.1063/1.359284
87 | 0 | 0 | 0 | 5 | 0 | 0 | 0 | 0 | 1 | 0 | 0 | 0 | 0 | 0 | 0 | 7 | 0 | 0 | 0 | 0 | 0 | 0 | 0 | 0 | 0 | 0 | 572.6048 | 3600 | 788 | 812 |  | 0 | 0 | 30 | 0.7479224 |  |  | 4.40566 |  |  | 2.577465 | 0.430137 |  | https://aip.scitation.org/doi/abs/10.1063/1.359284
87 | 0 | 0 | 0 | 5 | 0 | 0 | 0 | 0 | 1 | 0 | 0 | 0 | 0 | 0 | 0 | 7 | 0 | 0 | 0 | 0 | 0 | 0 | 0 | 0 | 0 | 0 | 672.5543 | 3600 | 788 | 812 |  | 0 | 0 | 30 | 11.14449 |  |  | 3.517381 |  |  | -2.802817 | 0.5817352 |  | https://aip.scitation.org/doi/abs/10.1063/1.359284
87 | 0 | 0 | 0 | 5 | 0 | 0 | 0 | 0 | 1 | 0 | 0 | 0 | 0 | 0 | 0 | 7 | 0 | 0 | 0 | 0 | 0 | 0 | 0 | 0 | 0 | 0 | 772.5461 | 3600 | 788 | 812 |  | 0 | 0 | 30 | 5.537297 |  |  | 1.035695 |  |  | -5.746479 | 0.716895 |  | https://aip.scitation.org/doi/abs/10.1063/1.359284
87 | 0 | 0 | 0 | 5 | 0 | 0 | 0 | 0 | 1 | 0 | 0 | 0 | 0 | 0 | 0 | 7 | 0 | 0 | 0 | 0 | 0 | 0 | 0 | 0 | 0 | 0 | 873 | 3600 | 788 | 812 |  | 0 | 0 | 30 | 18.34331 |  |  | 1.784778 |  |  | -3.661972 | 1.577169 |  | https://aip.scitation.org/doi/abs/10.1063/1.359284
73.5 | 13.5 | 0 | 0 | 9 | 0 | 0 | 0 | 1 | 0 | 0 | 0 | 0 | 0 | 0 | 0 | 0 | 3 | 0 | 0 | 0 | 0 | 0 | 0 | 0 | 0 | 0 | 298 |  |  |  |  | 0 | 0 | 30 |  | 593 |  |  |  |  | 25 |  |  | https://doi.org/10.1109/20.825825
73.5 | 16.5 | 0 | 0 | 6 | 0 | 0 | 0 | 1 | 0 | 0 | 0 | 0 | 0 | 0 | 0 | 0 | 3 | 0 | 0 | 0 | 0 | 0 | 0 | 0 | 0 | 0 | 298 |  |  |  |  | 0 | 0 | 30 |  | 593 |  |  |  |  | 25 |  |  | https://doi.org/10.1109/20.825825
73.5 | 13.5 | 0 | 0 | 9 | 0 | 0 | 0 | 1 | 0 | 0 | 0 | 0 | 0 | 0 | 0 | 0 | 3 | 0 | 0 | 0 | 0 | 0 | 0 | 0 | 0 | 0 | 773 | 3600 |  |  |  | 0 | 0 | 30 |  | 650 |  |  | 8.5 |  | 18.21561 | 0.846087 |  | https://doi.org/10.1109/20.825825
73.5 | 13.5 | 0 | 0 | 9 | 0 | 0 | 0 | 1 | 0 | 0 | 0 | 0 | 0 | 0 | 0 | 0 | 3 | 0 | 0 | 0 | 0 | 0 | 0 | 0 | 0 | 0 | 793 | 3600 |  |  |  | 0 | 0 | 30 |  | 664 |  |  | 8.5 |  | 8.983613 | 1.267313 |  | https://doi.org/10.1109/20.825825
73.5 | 16.5 | 0 | 0 | 6 | 0 | 0 | 0 | 1 | 0 | 0 | 0 | 0 | 0 | 0 | 0 | 0 | 3 | 0 | 0 | 0 | 0 | 0 | 0 | 0 | 0 | 0 | 803 | 3600 |  |  |  | 0 | 0 | 30 |  | 715 |  |  | 8.5 |  | 0.5969568 | 1.188991 |  | https://doi.org/10.1109/20.825825
71.5 | 13.5 | 0 | 2 | 9 | 0 | 0 | 0 | 1 | 0 | 0 | 0 | 0 | 0 | 0 | 0 | 0 | 3 | 0 | 0 | 0 | 0 | 0 | 0 | 0 | 0 | 0 | 753 | 3600 |  |  |  | 0 | 0 | 20 | 0.5531681 |  |  |  | 8.504879 |  |  |  |  | https://doi.org/10.1016/S0304-8853(99)00196-1
71.5 | 13.5 | 0 | 2 | 9 | 0 | 0 | 0 | 1 | 0 | 0 | 0 | 0 | 0 | 0 | 0 | 0 | 3 | 0 | 0 | 0 | 0 | 0 | 0 | 0 | 0 | 0 | 773 | 3600 |  |  |  | 0 | 0 | 20 | 0.4770583 |  |  |  | 9.490153 |  |  |  |  | https://doi.org/10.1016/S0304-8853(99)00196-1
71.5 | 13.5 | 0 | 2 | 9 | 0 | 0 | 0 | 1 | 0 | 0 | 0 | 0 | 0 | 0 | 0 | 0 | 3 | 0 | 0 | 0 | 0 | 0 | 0 | 0 | 0 | 0 | 793 | 3600 |  |  |  | 0 | 0 | 20 | 0.2912633 |  |  |  | 9.610787 |  |  |  |  | https://doi.org/10.1016/S0304-8853(99)00196-1
71.5 | 13.5 | 0 | 2 | 9 | 0 | 0 | 0 | 1 | 0 | 0 | 0 | 0 | 0 | 0 | 0 | 0 | 3 | 0 | 0 | 0 | 0 | 0 | 0 | 0 | 0 | 0 | 813 | 3600 |  |  |  | 0 | 0 | 20 | 0.3548134 |  |  |  | 9.778783 |  |  |  |  | https://doi.org/10.1016/S0304-8853(99)00196-1
71.5 | 13.5 | 0 | 2 | 9 | 0 | 0 | 0 | 1 | 0 | 0 | 0 | 0 | 0 | 0 | 0 | 0 | 3 | 0 | 0 | 0 | 0 | 0 | 0 | 0 | 0 | 0 | 833 | 3600 |  |  |  | 0 | 0 | 20 | 0.391613 |  |  |  | 9.947493 |  |  |  |  | https://doi.org/10.1016/S0304-8853(99)00196-1
71.5 | 13.5 | 0 | 2 | 9 | 0 | 0 | 0 | 1 | 0 | 0 | 0 | 0 | 0 | 0 | 0 | 0 | 3 | 0 | 0 | 0 | 0 | 0 | 0 | 0 | 0 | 0 | 853 | 3600 |  |  |  | 0 | 0 | 20 | 0.4770583 |  |  |  | 10.11549 |  |  |  |  | https://doi.org/10.1016/S0304-8853(99)00196-1
71.5 | 13.5 | 0 | 2 | 9 | 0 | 0 | 0 | 1 | 0 | 0 | 0 | 0 | 0 | 0 | 0 | 0 | 3 | 0 | 0 | 0 | 0 | 0 | 0 | 0 | 0 | 0 | 873 | 3600 |  |  |  | 0 | 0 | 20 | 1.720736 |  |  |  | 10.90918 |  |  |  |  | https://doi.org/10.1016/S0304-8853(99)00196-1
71.5 | 13.5 | 0 | 2 | 9 | 0 | 0 | 0 | 1 | 0 | 0 | 0 | 0 | 0 | 0 | 0 | 0 | 0 | 3 | 0 | 0 | 0 | 0 | 0 | 0 | 0 | 0 | 753 | 3600 |  |  |  | 0 | 0 | 20 | 0.862411 |  |  |  | 9.994853 |  |  |  |  | https://doi.org/10.1016/S0304-8853(99)00196-1
71.5 | 13.5 | 0 | 2 | 9 | 0 | 0 | 0 | 1 | 0 | 0 | 0 | 0 | 0 | 0 | 0 | 0 | 0 | 3 | 0 | 0 | 0 | 0 | 0 | 0 | 0 | 0 | 773 | 3600 |  |  |  | 0 | 0 | 20 | 0.862411 |  |  |  | 11.99042 |  |  |  |  | https://doi.org/10.1016/S0304-8853(99)00196-1
71.5 | 13.5 | 0 | 2 | 9 | 0 | 0 | 0 | 1 | 0 | 0 | 0 | 0 | 0 | 0 | 0 | 0 | 0 | 3 | 0 | 0 | 0 | 0 | 0 | 0 | 0 | 0 | 793 | 3600 |  |  |  | 0 | 0 | 20 | 0.5811466 |  |  |  | 11.87032 |  |  |  |  | https://doi.org/10.1016/S0304-8853(99)00196-1
71.5 | 13.5 | 0 | 2 | 9 | 0 | 0 | 0 | 1 | 0 | 0 | 0 | 0 | 0 | 0 | 0 | 0 | 0 | 3 | 0 | 0 | 0 | 0 | 0 | 0 | 0 | 0 | 813 | 3600 |  |  |  | 0 | 0 | 20 |  |  |  |  | 12.95175 |  |  |  |  | https://doi.org/10.1016/S0304-8853(99)00196-1
71.5 | 13.5 | 0 | 2 | 9 | 0 | 0 | 0 | 1 | 0 | 0 | 0 | 0 | 0 | 0 | 0 | 0 | 0 | 3 | 0 | 0 | 0 | 0 | 0 | 0 | 0 | 0 | 833 | 3600 |  |  |  | 0 | 0 | 20 | 3.110693 |  |  |  | 13.88966 |  |  |  |  | https://doi.org/10.1016/S0304-8853(99)00196-1
71.5 | 13.5 | 0 | 2 | 9 | 0 | 0 | 0 | 1 | 0 | 0 | 0 | 0 | 0 | 0 | 0 | 0 | 0 | 3 | 0 | 0 | 0 | 0 | 0 | 0 | 0 | 0 | 873 | 3600 |  |  |  | 0 | 0 | 20 | 4616.212 |  |  |  | 16.77435 |  |  |  |  | https://doi.org/10.1016/S0304-8853(99)00196-1
71.5 | 13.5 | 0 | 2 | 9 | 0 | 0 | 0 | 1 | 0 | 0 | 0 | 0 | 0 | 0 | 0 | 0 | 1.5 | 1.5 | 0 | 0 | 0 | 0 | 0 | 0 | 0 | 0 | 753 | 3600 |  |  |  | 0 | 0 | 20 | 0.862411 |  |  |  | 8.985631 |  |  |  |  | https://doi.org/10.1016/S0304-8853(99)00196-1
71.5 | 13.5 | 0 | 2 | 9 | 0 | 0 | 0 | 1 | 0 | 0 | 0 | 0 | 0 | 0 | 0 | 0 | 1.5 | 1.5 | 0 | 0 | 0 | 0 | 0 | 0 | 0 | 0 | 773 | 3600 |  |  |  | 0 | 0 | 20 | 0.5531681 |  |  |  | 9.97162 |  |  |  |  | https://doi.org/10.1016/S0304-8853(99)00196-1
71.5 | 13.5 | 0 | 2 | 9 | 0 | 0 | 0 | 1 | 0 | 0 | 0 | 0 | 0 | 0 | 0 | 0 | 1.5 | 1.5 | 0 | 0 | 0 | 0 | 0 | 0 | 0 | 0 | 793 | 3600 |  |  |  | 0 | 0 | 20 | 0.5265366 |  |  |  | 10.47614 |  |  |  |  | https://doi.org/10.1016/S0304-8853(99)00196-1
71.5 | 13.5 | 0 | 2 | 9 | 0 | 0 | 0 | 1 | 0 | 0 | 0 | 0 | 0 | 0 | 0 | 0 | 1.5 | 1.5 | 0 | 0 | 0 | 0 | 0 | 0 | 0 | 0 | 813 | 3600 |  |  |  | 0 | 0 | 20 | 0.4322294 |  |  |  | 10.11567 |  |  |  |  | https://doi.org/10.1016/S0304-8853(99)00196-1
71.5 | 13.5 | 0 | 2 | 9 | 0 | 0 | 0 | 1 | 0 | 0 | 0 | 0 | 0 | 0 | 0 | 0 | 1.5 | 1.5 | 0 | 0 | 0 | 0 | 0 | 0 | 0 | 0 | 833 | 3600 |  |  |  | 0 | 0 | 20 | 0.5265366 |  |  |  | 10.23559 |  |  |  |  | https://doi.org/10.1016/S0304-8853(99)00196-1
71.5 | 13.5 | 0 | 2 | 9 | 0 | 0 | 0 | 1 | 0 | 0 | 0 | 0 | 0 | 0 | 0 | 0 | 1.5 | 1.5 | 0 | 0 | 0 | 0 | 0 | 0 | 0 | 0 | 873 | 3600 |  |  |  | 0 | 0 | 20 | 73.16202 |  |  |  | 10.33192 |  |  |  |  | https://doi.org/10.1016/S0304-8853(99)00196-1
73.5 | 13.5 | 0 | 0 | 9 | 0 | 0 | 0 | 1 | 0 | 0 | 0 | 0 | 0 | 0 | 0 | 0 | 3 | 0 | 0 | 0 | 0 | 0 | 0 | 0 | 0 | 0 | 753 | 3600 |  |  |  | 0 | 0 | 20 | 0.897422 |  |  |  | 8.42623 |  |  |  |  | https://doi.org/10.1016/S0304-8853(99)00196-1
73.5 | 13.5 | 0 | 0 | 9 | 0 | 0 | 0 | 1 | 0 | 0 | 0 | 0 | 0 | 0 | 0 | 0 | 3 | 0 | 0 | 0 | 0 | 0 | 0 | 0 | 0 | 0 | 773 | 3600 |  |  |  | 0 | 0 | 20 | 0.6977481 |  |  |  | 9.47541 |  |  |  |  | https://doi.org/10.1016/S0304-8853(99)00196-1
73.5 | 13.5 | 0 | 0 | 9 | 0 | 0 | 0 | 1 | 0 | 0 | 0 | 0 | 0 | 0 | 0 | 0 | 3 | 0 | 0 | 0 | 0 | 0 | 0 | 0 | 0 | 0 | 793 | 3600 |  |  |  | 0 | 0 | 20 | 0.6569446 |  |  |  | 10.19672 |  |  |  |  | https://doi.org/10.1016/S0304-8853(99)00196-1
73.5 | 13.5 | 0 | 0 | 9 | 0 | 0 | 0 | 1 | 0 | 0 | 0 | 0 | 0 | 0 | 0 | 0 | 3 | 0 | 0 | 0 | 0 | 0 | 0 | 0 | 0 | 0 | 813 | 3600 |  |  |  | 0 | 0 | 20 | 0.4867374 |  |  |  | 10 |  |  |  |  | https://doi.org/10.1016/S0304-8853(99)00196-1
73.5 | 13.5 | 0 | 0 | 9 | 0 | 0 | 0 | 1 | 0 | 0 | 0 | 0 | 0 | 0 | 0 | 0 | 3 | 0 | 0 | 0 | 0 | 0 | 0 | 0 | 0 | 0 | 833 | 3600 |  |  |  | 0 | 0 | 20 | 0.9410762 |  |  |  | 10.52459 |  |  |  |  | https://doi.org/10.1016/S0304-8853(99)00196-1
73.5 | 13.5 | 0 | 0 | 9 | 0 | 0 | 0 | 1 | 0 | 0 | 0 | 0 | 0 | 0 | 0 | 0 | 3 | 0 | 0 | 0 | 0 | 0 | 0 | 0 | 0 | 0 | 853 | 3600 |  |  |  | 0 | 0 | 20 |  |  |  |  | 10.98361 |  |  |  |  | https://doi.org/10.1016/S0304-8853(99)00196-1
73.5 | 13.5 | 0 | 0 | 9 | 0 | 0 | 0 | 1 | 0 | 0 | 0 | 0 | 0 | 0 | 0 | 0 | 3 | 0 | 0 | 0 | 0 | 0 | 0 | 0 | 0 | 0 | 873 | 3600 |  |  |  | 0 | 0 | 20 | 9.184472 |  |  |  | 11.04918 |  |  |  |  | https://doi.org/10.1016/S0304-8853(99)00196-1
73.5 | 13.5 | 0 | 0 | 9 | 0 | 0 | 0 | 1 | 0 | 0 | 0 | 0 | 0 | 0 | 0 | 0 | 0 | 3 | 0 | 0 | 0 | 0 | 0 | 0 | 0 | 0 | 753 | 3600 |  |  |  | 0 | 0 | 20 | 1.317547 |  |  |  | 12.88525 |  |  |  |  | https://doi.org/10.1016/S0304-8853(99)00196-1
73.5 | 13.5 | 0 | 0 | 9 | 0 | 0 | 0 | 1 | 0 | 0 | 0 | 0 | 0 | 0 | 0 | 0 | 0 | 3 | 0 | 0 | 0 | 0 | 0 | 0 | 0 | 0 | 773 | 3600 |  |  |  | 0 | 0 | 20 | 1.432843 |  |  |  | 13.34426 |  |  |  |  | https://doi.org/10.1016/S0304-8853(99)00196-1
73.5 | 13.5 | 0 | 0 | 9 | 0 | 0 | 0 | 1 | 0 | 0 | 0 | 0 | 0 | 0 | 0 | 0 | 0 | 3 | 0 | 0 | 0 | 0 | 0 | 0 | 0 | 0 | 793 | 3600 |  |  |  | 0 | 0 | 20 | 1.011646 |  |  |  | 13.40984 |  |  |  |  | https://doi.org/10.1016/S0304-8853(99)00196-1
73.5 | 13.5 | 0 | 0 | 9 | 0 | 0 | 0 | 1 | 0 | 0 | 0 | 0 | 0 | 0 | 0 | 0 | 0 | 3 | 0 | 0 | 0 | 0 | 0 | 0 | 0 | 0 | 813 | 3600 |  |  |  | 0 | 0 | 20 | 1.398059 |  |  |  | 13.93443 |  |  |  |  | https://doi.org/10.1016/S0304-8853(99)00196-1
73.5 | 13.5 | 0 | 0 | 9 | 0 | 0 | 0 | 1 | 0 | 0 | 0 | 0 | 0 | 0 | 0 | 0 | 0 | 3 | 0 | 0 | 0 | 0 | 0 | 0 | 0 | 0 | 833 | 3600 |  |  |  | 0 | 0 | 20 | 4.582736 |  |  |  | 14.98361 |  |  |  |  | https://doi.org/10.1016/S0304-8853(99)00196-1
73.5 | 13.5 | 0 | 0 | 9 | 0 | 0 | 0 | 1 | 0 | 0 | 0 | 0 | 0 | 0 | 0 | 0 | 0 | 3 | 0 | 0 | 0 | 0 | 0 | 0 | 0 | 0 | 873 | 3600 |  |  |  | 0 | 0 | 20 | 3872.145 |  |  |  | 19.04918 |  |  |  |  | https://doi.org/10.1016/S0304-8853(99)00196-1
73.5 | 13.5 | 0 | 0 | 9 | 0 | 0 | 0 | 1 | 0 | 0 | 0 | 0 | 0 | 0 | 0 | 0 | 1.5 | 1.5 | 0 | 0 | 0 | 0 | 0 | 0 | 0 | 0 | 753 | 3600 |  |  |  | 0 | 0 | 20 | 1.381964 |  |  |  | 8.557377 |  |  |  |  | https://doi.org/10.1016/S0304-8853(99)00196-1
73.5 | 13.5 | 0 | 0 | 9 | 0 | 0 | 0 | 1 | 0 | 0 | 0 | 0 | 0 | 0 | 0 | 0 | 1.5 | 1.5 | 0 | 0 | 0 | 0 | 0 | 0 | 0 | 0 | 773 | 3600 |  |  |  | 0 | 0 | 20 | 1.182675 |  |  |  | 9.934426 |  |  |  |  | https://doi.org/10.1016/S0304-8853(99)00196-1
73.5 | 13.5 | 0 | 0 | 9 | 0 | 0 | 0 | 1 | 0 | 0 | 0 | 0 | 0 | 0 | 0 | 0 | 1.5 | 1.5 | 0 | 0 | 0 | 0 | 0 | 0 | 0 | 0 | 793 | 3600 |  |  |  | 0 | 0 | 20 | 1.011646 |  |  |  | 10.52459 |  |  |  |  | https://doi.org/10.1016/S0304-8853(99)00196-1
73.5 | 13.5 | 0 | 0 | 9 | 0 | 0 | 0 | 1 | 0 | 0 | 0 | 0 | 0 | 0 | 0 | 0 | 1.5 | 1.5 | 0 | 0 | 0 | 0 | 0 | 0 | 0 | 0 | 813 | 3600 |  |  |  | 0 | 0 | 20 | 0.5357491 |  |  |  | 10.98361 |  |  |  |  | https://doi.org/10.1016/S0304-8853(99)00196-1
73.5 | 13.5 | 0 | 0 | 9 | 0 | 0 | 0 | 1 | 0 | 0 | 0 | 0 | 0 | 0 | 0 | 0 | 1.5 | 1.5 | 0 | 0 | 0 | 0 | 0 | 0 | 0 | 0 | 833 | 3600 |  |  |  | 0 | 0 | 20 | 0.4163496 |  |  |  | 10.78689 |  |  |  |  | https://doi.org/10.1016/S0304-8853(99)00196-1
73.5 | 13.5 | 0 | 0 | 9 | 0 | 0 | 0 | 1 | 0 | 0 | 0 | 0 | 0 | 0 | 0 | 0 | 1.5 | 1.5 | 0 | 0 | 0 | 0 | 0 | 0 | 0 | 0 | 873 | 3600 |  |  |  | 0 | 0 | 20 | 251.5094 |  |  |  | 14.06557 |  |  |  |  | https://doi.org/10.1016/S0304-8853(99)00196-1
73.5 | 13.5 | 0 | 0 | 9 | 0 | 0 | 0 | 1 | 0 | 0 | 0 | 0 | 0 | 0 | 0 | 0 | 3 | 0 | 0 | 0 | 0 | 0 | 0 | 0 | 0 | 0 | 298 |  |  |  |  | 0 | 0 |  | 8.116902 | 590 | [7 empty] | https://doi.org/10.1016/S0304-8853(00)00189-X
73.5 | 13.5 | 0 | 0 | 9 | 0 | 0 | 0 | 1 | 0 | 0 | 0 | 0 | 0 | 0 | 0 | 0 | 3 | 0 | 0 | 0 | 0 | 0 | 0 | 0 | 0 | 0 | 673 | 1800 |  |  |  | 0 | 0 |  | 2.912535 | 596 | [7 empty] | https://doi.org/10.1016/S0304-8853(00)00189-X
73.5 | 13.5 | 0 | 0 | 9 | 0 | 0 | 0 | 1 | 0 | 0 | 0 | 0 | 0 | 0 | 0 | 0 | 3 | 0 | 0 | 0 | 0 | 0 | 0 | 0 | 0 | 0 | 723 | 900 |  |  |  | 0 | 0 |  | 3.079648 | [8 empty] | https://doi.org/10.1016/S0304-8853(00)00189-X
73.5 | 13.5 | 0 | 0 | 9 | 0 | 0 | 0 | 1 | 0 | 0 | 0 | 0 | 0 | 0 | 0 | 0 | 3 | 0 | 0 | 0 | 0 | 0 | 0 | 0 | 0 | 0 | 798 | 240 |  |  |  | 0 | 0 |  | 5.347606 | 591 | [7 empty] | https://doi.org/10.1016/S0304-8853(00)00189-X
73.5 | 13.5 | 0 | 0 | 9 | 0 | 0 | 0 | 1 | 0 | 0 | 0 | 0 | 0 | 0 | 0 | 0 | 3 | 0 | 0 | 0 | 0 | 0 | 0 | 0 | 0 | 0 | 798 | 3600 |  |  |  | 0 | 0 |  | 1.591549 | [8 empty] | https://doi.org/10.1016/S0304-8853(00)00189-X
74.5 | 13.5 | 0 | 0 | 9 | 0 | 0 | 0 | 0 | 0 | 0 | 0 | 0 | 0 | 0 | 0 | 0 | 3 | 0 | 0 | 0 | 0 | 0 | 0 | 0 | 0 | 0 | 823 | 3600 |  |  |  | 0 | 0 | 20 |  |  |  |  | 41.90466 | 1007.672 |  |  |  | https://doi.org/10.4028/www.scientific.net/MSF.307.51
74 | 13.5 | 0 | 0 | 9 | 0 | 0 | 0 | 0.5 | 0 | 0 | 0 | 0 | 0 | 0 | 0 | 0 | 3 | 0 | 0 | 0 | 0 | 0 | 0 | 0 | 0 | 0 | 823 | 3600 |  |  |  | 0 | 0 | 20 |  |  |  |  | 13.09589 | 66905.29 |  |  |  | https://doi.org/10.4028/www.scientific.net/MSF.307.51
73.5 | 13.5 | 0 | 0 | 9 | 0 | 0 | 0 | 1 | 0 | 0 | 0 | 0 | 0 | 0 | 0 | 0 | 3 | 0 | 0 | 0 | 0 | 0 | 0 | 0 | 0 | 0 | 823 | 3600 |  |  |  | 0 | 0 | 20 |  |  |  |  | 10.00082 | 93091.69 |  |  |  | https://doi.org/10.4028/www.scientific.net/MSF.307.51
73 | 13.5 | 0 | 0 | 9 | 0 | 0 | 0 | 1.5 | 0 | 0 | 0 | 0 | 0 | 0 | 0 | 0 | 3 | 0 | 0 | 0 | 0 | 0 | 0 | 0 | 0 | 0 | 823 | 3600 |  |  |  | 0 | 0 | 20 |  |  |  |  | 10.95315 | 83022.01 |  |  |  | https://doi.org/10.4028/www.scientific.net/MSF.307.51
75.5 | 13.5 | 0 | 0 | 9 | 0 | 0 | 0 | 1 | 0 | 0 | 0 | 0 | 0 | 0 | 0 | 0 | 1 | 0 | 0 | 0 | 0 | 0 | 0 | 0 | 0 | 0 | [7 empty] | 20 | [5 empty] | 23910.08 |  |  |  | https://doi.org/10.4028/www.scientific.net/MSF.307.51
74.5 | 13.5 | 0 | 0 | 9 | 0 | 0 | 0 | 1 | 0 | 0 | 0 | 0 | 0 | 0 | 0 | 0 | 2 | 0 | 0 | 0 | 0 | 0 | 0 | 0 | 0 | 0 | [7 empty] | 20 |  | 741.2768 |  |  | 16.71166 | 77181.85 |  |  |  | https://doi.org/10.4028/www.scientific.net/MSF.307.51
73.5 | 13.5 | 0 | 0 | 9 | 0 | 0 | 0 | 1 | 0 | 0 | 0 | 0 | 0 | 0 | 0 | 0 | 3 | 0 | 0 | 0 | 0 | 0 | 0 | 0 | 0 | 0 | [7 empty] | 20 |  | 643.8369 |  |  | 11.80368 | 101525.5 |  |  |  | https://doi.org/10.4028/www.scientific.net/MSF.307.51
71.5 | 13.5 | 0 | 0 | 9 | 0 | 0 | 0 | 1 | 0 | 0 | 0 | 0 | 0 | 0 | 0 | 0 | 5 | 0 | 0 | 0 | 0 | 0 | 0 | 0 | 0 | 0 | [7 empty] | 20 |  | 479.9537 |  |  | 10.35583 | 113617 |  |  |  | https://doi.org/10.4028/www.scientific.net/MSF.307.51
69.5 | 13.5 | 0 | 0 | 9 | 0 | 0 | 0 | 1 | 0 | 0 | 0 | 0 | 0 | 0 | 0 | 0 | 7 | 0 | 0 | 0 | 0 | 0 | 0 | 0 | 0 | 0 | [7 empty] | 20 |  | 411.917 |  |  | 9.815951 | 22713.77 |  |  |  | https://doi.org/10.4028/www.scientific.net/MSF.307.51
73.5 | 13.5 | 0 | 0 | 9 | 0 | 0 | 0 | 1 | 0 | 0 | 0 | 3 | 0 | 0 | 0 | 0 | 0 | 0 | 0 | 0 | 0 | 0 | 0 | 0 | 0 | 0 | [7 empty] | 20 |  |  |  |  | 30.58772 | 13806.45 |  |  |  | https://doi.org/10.4028/www.scientific.net/MSF.307.51
73.5 | 13.5 | 0 | 0 | 9 | 0 | 0 | 0 | 1 | 0 | 0 | 0 | 0 | 3 | 0 | 0 | 0 | 0 | 0 | 0 | 0 | 0 | 0 | 0 | 0 | 0 | 0 | [7 empty] | 20 |  |  |  |  | 39.63076 | 2107.589 |  |  |  | https://doi.org/10.4028/www.scientific.net/MSF.307.51
73.5 | 13.5 | 0 | 0 | 9 | 0 | 0 | 0 | 1 | 0 | 0 | 0 | 0 | 0 | 3 | 0 | 0 | 0 | 0 | 0 | 0 | 0 | 0 | 0 | 0 | 0 | 0 | [7 empty] | 20 |  |  |  |  | 45.6694 | 85.58453 |  |  |  | https://doi.org/10.4028/www.scientific.net/MSF.307.51
73.5 | 13.5 | 0 | 0 | 9 | 0 | 0 | 0 | 1 | 0 | 0 | 0 | 0 | 0 | 0 | 3 | 0 | 0 | 0 | 0 | 0 | 0 | 0 | 0 | 0 | 0 | 0 | [7 empty] | 20 |  |  |  |  | 52.98677 | 128.0959 |  |  |  | https://doi.org/10.4028/www.scientific.net/MSF.307.51
73.5 | 13.5 | 0 | 0 | 9 | 0 | 0 | 0 | 1 | 0 | 0 | 0 | 0 | 0 | 0 | 0 | 3 | 0 | 0 | 0 | 0 | 0 | 0 | 0 | 0 | 0 | 0 | [7 empty] | 20 |  |  |  |  | 10.68651 | 76171.17 |  |  |  | https://doi.org/10.4028/www.scientific.net/MSF.307.51
73.5 | 13.5 | 0 | 0 | 9 | 0 | 0 | 0 | 1 | 0 | 0 | 0 | 0 | 0 | 0 | 0 | 0 | 3 | 0 | 0 | 0 | 0 | 0 | 0 | 0 | 0 | 0 | [7 empty] | 20 |  |  |  |  | 11.80326 | 101892.2 |  |  |  | https://doi.org/10.4028/www.scientific.net/MSF.307.51
73.5 | 13.5 | 0 | 0 | 9 | 0 | 0 | 0 | 1 | 0 | 0 | 0 | 0 | 0 | 0 | 0 | 0 | 0 | 3 | 0 | 0 | 0 | 0 | 0 | 0 | 0 | 0 | [7 empty] | 20 |  |  |  |  | 14.77417 | 70193.92 |  |  |  | https://doi.org/10.4028/www.scientific.net/MSF.307.51
73.5 | 13.5 | 0 | 0 | 9 | 0 | 0 | 0 | 1 | 0 | 0 | 0 | 0 | 0 | 0 | 0 | 0 | 0 | 0 | 3 | 0 | 0 | 0 | 0 | 0 | 0 | 0 | [7 empty] | 20 |  |  |  |  | 9.687768 | 70107.96 |  |  |  | https://doi.org/10.4028/www.scientific.net/MSF.307.51
73.5 | 13.5 | 0 | 0 | 9 | 0 | 0 | 0 | 1 | 0 | 0 | 0 | 0 | 0 | 0 | 0 | 0 | 0 | 0 | 0 | 3 | 0 | 0 | 0 | 0 | 0 | 0 | [7 empty] | 20 |  |  |  |  | 10.73995 | 86151.04 |  |  |  | https://doi.org/10.4028/www.scientific.net/MSF.307.51
73.5 | 13.5 | 0 | 0 | 9 | 0 | 0 | 0 | 1 | 0 | 0 | 0 | 0 | 0 | 0 | 0 | 0 | 0 | 0 | 0 | 0 | 3 | 0 | 0 | 0 | 0 | 0 | [7 empty] | 20 |  |  |  |  | 14.79465 | 72000.56 |  |  |  | https://doi.org/10.4028/www.scientific.net/MSF.307.51
73.5 | 0 | 0 | 0 | 22.5 | 0 | 0 | 0 | 1 | 0 | 0 | 0 | 0 | 0 | 0 | 0 | 0 | 3 | 0 | 0 | 0 | 0 | 0 | 0 | 0 | 0 | 0 | [7 empty] | 20 | [5 empty] | 8262.263 |  |  |  | https://doi.org/10.4028/www.scientific.net/MSF.307.51
73.5 | 2.5 | 0 | 0 | 20 | 0 | 0 | 0 | 1 | 0 | 0 | 0 | 0 | 0 | 0 | 0 | 0 | 3 | 0 | 0 | 0 | 0 | 0 | 0 | 0 | 0 | 0 | [7 empty] | 20 | [5 empty] | 8188.83 |  |  |  | https://doi.org/10.4028/www.scientific.net/MSF.307.51
73.5 | 4.5 | 0 | 0 | 18 | 0 | 0 | 0 | 1 | 0 | 0 | 0 | 0 | 0 | 0 | 0 | 0 | 3 | 0 | 0 | 0 | 0 | 0 | 0 | 0 | 0 | 0 | [7 empty] | 20 | [5 empty] | 13782.61 | 13.50521 |  |  | https://doi.org/10.4028/www.scientific.net/MSF.307.51
73.5 | 7.5 | 0 | 0 | 15 | 0 | 0 | 0 | 1 | 0 | 0 | 0 | 0 | 0 | 0 | 0 | 0 | 3 | 0 | 0 | 0 | 0 | 0 | 0 | 0 | 0 | 0 | [7 empty] | 20 | [5 empty] | 8477.902 | 12.71488 |  | 0.2857126 | https://doi.org/10.4028/www.scientific.net/MSF.307.51
73.5 | 10.5 | 0 | 0 | 12 | 0 | 0 | 0 | 1 | 0 | 0 | 0 | 0 | 0 | 0 | 0 | 0 | 3 | 0 | 0 | 0 | 0 | 0 | 0 | 0 | 0 | 0 | [7 empty] | 20 |  |  |  |  | 11.96845 | 37519.18 | 4.146616 |  |  | https://doi.org/10.4028/www.scientific.net/MSF.307.51
73.5 | 12.5 | 0 | 0 | 10 | 0 | 0 | 0 | 1 | 0 | 0 | 0 | 0 | 0 | 0 | 0 | 0 | 3 | 0 | 0 | 0 | 0 | 0 | 0 | 0 | 0 | 0 | [7 empty] | 20 |  |  |  |  | 12.4867 | 68332.2 | 3.867284 |  |  | https://doi.org/10.4028/www.scientific.net/MSF.307.51
73.5 | 13.5 | 0 | 0 | 9 | 0 | 0 | 0 | 1 | 0 | 0 | 0 | 0 | 0 | 0 | 0 | 0 | 3 | 0 | 0 | 0 | 0 | 0 | 0 | 0 | 0 | 0 | [7 empty] | 20 |  |  |  |  | 11.78367 | 104824.1 | 1.999007 |  | 0.2844217 | https://doi.org/10.4028/www.scientific.net/MSF.307.51
73.5 | 14.5 | 0 | 0 | 8 | 0 | 0 | 0 | 1 | 0 | 0 | 0 | 0 | 0 | 0 | 0 | 0 | 3 | 0 | 0 | 0 | 0 | 0 | 0 | 0 | 0 | 0 | [7 empty] | 20 |  |  |  |  | 12.46608 |  | 1.982459 |  |  | https://doi.org/10.4028/www.scientific.net/MSF.307.51
73.5 | 15.5 | 0 | 0 | 7 | 0 | 0 | 0 | 1 | 0 | 0 | 0 | 0 | 0 | 0 | 0 | 0 | 3 | 0 | 0 | 0 | 0 | 0 | 0 | 0 | 0 | 0 | [7 empty] | 20 |  |  |  |  | 12.45618 |  | 0.8548734 |  | 0.2842159 | https://doi.org/10.4028/www.scientific.net/MSF.307.51
73.5 | 16.5 | 0 | 0 | 6 | 0 | 0 | 0 | 1 | 0 | 0 | 0 | 0 | 0 | 0 | 0 | 0 | 3 | 0 | 0 | 0 | 0 | 0 | 0 | 0 | 0 | 0 | [7 empty] | 20 |  |  |  |  | 11.75356 | 77781.84 | 0.09829555 |  |  | https://doi.org/10.4028/www.scientific.net/MSF.307.51
73.5 | 17.5 | 0 | 0 | 5 | 0 | 0 | 0 | 1 | 0 | 0 | 0 | 0 | 0 | 0 | 0 | 0 | 3 | 0 | 0 | 0 | 0 | 0 | 0 | 0 | 0 | 0 | [7 empty] | 20 | [5 empty] | 40362.12 | -0.412047 |  | 0.2836141 | https://doi.org/10.4028/www.scientific.net/MSF.307.51
73.5 | 18.5 | 0 | 0 | 4 | 0 | 0 | 0 | 1 | 0 | 0 | 0 | 0 | 0 | 0 | 0 | 0 | 3 | 0 | 0 | 0 | 0 | 0 | 0 | 0 | 0 | 0 | [7 empty] | 20 |  |  |  |  | 12.65601 | 35115.69 | -1.045838 |  | 0.2834122 | https://doi.org/10.4028/www.scientific.net/MSF.307.51
73.5 | 19.5 | 0 | 0 | 3 | 0 | 0 | 0 | 1 | 0 | 0 | 0 | 0 | 0 | 0 | 0 | 0 | 3 | 0 | 0 | 0 | 0 | 0 | 0 | 0 | 0 | 0 | [7 empty] | 20 |  |  |  |  | 16.10765 | 1608.936 | -1.555519 |  |  | https://doi.org/10.4028/www.scientific.net/MSF.307.51
73.5 | 20.5 | 0 | 0 | 2 | 0 | 0 | 0 | 1 | 0 | 0 | 0 | 0 | 0 | 0 | 0 | 0 | 3 | 0 | 0 | 0 | 0 | 0 | 0 | 0 | 0 | 0 | [7 empty] | 20 | [8 empty] | 0.2834042 | https://doi.org/10.4028/www.scientific.net/MSF.307.51
73.5 | 21.5 | 0 | 0 | 1 | 0 | 0 | 0 | 1 | 0 | 0 | 0 | 0 | 0 | 0 | 0 | 0 | 3 | 0 | 0 | 0 | 0 | 0 | 0 | 0 | 0 | 0 | [7 empty] | 20 | [6 empty] | -2.94655 |  |  | https://doi.org/10.4028/www.scientific.net/MSF.307.51
73.5 | 22.5 | 0 | 0 | 0 | 0 | 0 | 0 | 1 | 0 | 0 | 0 | 0 | 0 | 0 | 0 | 0 | 3 | 0 | 0 | 0 | 0 | 0 | 0 | 0 | 0 | 0 | [7 empty] | 20 | [8 empty] | 0.2834163 | https://doi.org/10.4028/www.scientific.net/MSF.307.51
73.5 | 13.5 | 0 | 0 | 9 | 0 | 0 | 0 | 1 | 0 | 0 | 0 | 0 | 0 | 0 | 0 | 0 | 3 | 0 | 0 | 0 | 0 | 0 | 0 | 0 | 0 | 0 | [7 empty] | 20 | [6 empty] | 20.86574 |  |  | https://doi.org/10.4028/www.scientific.net/MSF.307.51
73.5 | 13.5 | 0 | 0 | 9 | 0 | 0 | 0 | 1 | 0 | 0 | 0 | 0 | 0 | 0 | 0 | 0 | 3 | 0 | 0 | 0 | 0 | 0 | 0 | 0 | 0 | 0 | 723 | 3600 |  |  |  | 0 | 0 | 20 | [5 empty] | 18028.23 | 20.1662 |  |  | https://doi.org/10.4028/www.scientific.net/MSF.307.51
73.5 | 13.5 | 0 | 0 | 9 | 0 | 0 | 0 | 1 | 0 | 0 | 0 | 0 | 0 | 0 | 0 | 0 | 3 | 0 | 0 | 0 | 0 | 0 | 0 | 0 | 0 | 0 | 743 | 3600 |  |  |  | 0 | 0 | 20 | [5 empty] | 14165.01 | 17.43849 |  |  | https://doi.org/10.4028/www.scientific.net/MSF.307.51
73.5 | 13.5 | 0 | 0 | 9 | 0 | 0 | 0 | 1 | 0 | 0 | 0 | 0 | 0 | 0 | 0 | 0 | 3 | 0 | 0 | 0 | 0 | 0 | 0 | 0 | 0 | 0 | 773 | 3600 |  |  |  | 0 | 0 | 20 |  |  |  |  | 8.988191 | 17023.5 | 5.944839 |  |  | https://doi.org/10.4028/www.scientific.net/MSF.307.51
73.5 | 13.5 | 0 | 0 | 9 | 0 | 0 | 0 | 1 | 0 | 0 | 0 | 0 | 0 | 0 | 0 | 0 | 3 | 0 | 0 | 0 | 0 | 0 | 0 | 0 | 0 | 0 | 803 | 3600 |  |  |  | 0 | 0 | 20 | [5 empty] | 58504.37 | 3.715312 |  |  | https://doi.org/10.4028/www.scientific.net/MSF.307.51
73.5 | 13.5 | 0 | 0 | 9 | 0 | 0 | 0 | 1 | 0 | 0 | 0 | 0 | 0 | 0 | 0 | 0 | 3 | 0 | 0 | 0 | 0 | 0 | 0 | 0 | 0 | 0 | 813 | 3600 |  |  |  | 0 | 0 | 20 | [5 empty] | 78767.85 |  |  |  | https://doi.org/10.4028/www.scientific.net/MSF.307.51
73.5 | 13.5 | 0 | 0 | 9 | 0 | 0 | 0 | 1 | 0 | 0 | 0 | 0 | 0 | 0 | 0 | 0 | 3 | 0 | 0 | 0 | 0 | 0 | 0 | 0 | 0 | 0 | 823 | 3600 |  |  |  | 0 | 0 | 20 |  |  |  |  | 9.982454 | 94015.86 | 2.026482 |  |  | https://doi.org/10.4028/www.scientific.net/MSF.307.51
73.5 | 13.5 | 0 | 0 | 9 | 0 | 0 | 0 | 1 | 0 | 0 | 0 | 0 | 0 | 0 | 0 | 0 | 3 | 0 | 0 | 0 | 0 | 0 | 0 | 0 | 0 | 0 | 843 | 3600 |  |  |  | 0 | 0 | 20 | [5 empty] | 107708.4 | 1.810827 |  |  | https://doi.org/10.4028/www.scientific.net/MSF.307.51
73.5 | 13.5 | 0 | 0 | 9 | 0 | 0 | 0 | 1 | 0 | 0 | 0 | 0 | 0 | 0 | 0 | 0 | 3 | 0 | 0 | 0 | 0 | 0 | 0 | 0 | 0 | 0 | 853 | 3600 |  |  |  | 0 | 0 | 20 | [5 empty] | 115684 |  |  |  | https://doi.org/10.4028/www.scientific.net/MSF.307.51
73.5 | 13.5 | 0 | 0 | 9 | 0 | 0 | 0 | 1 | 0 | 0 | 0 | 0 | 0 | 0 | 0 | 0 | 3 | 0 | 0 | 0 | 0 | 0 | 0 | 0 | 0 | 0 | 863 | 3600 |  |  |  | 0 | 0 | 20 | [5 empty] | 31620.81 |  |  |  | https://doi.org/10.4028/www.scientific.net/MSF.307.51
73.5 | 13.5 | 0 | 0 | 9 | 0 | 0 | 0 | 1 | 0 | 0 | 0 | 0 | 0 | 0 | 0 | 0 | 3 | 0 | 0 | 0 | 0 | 0 | 0 | 0 | 0 | 0 | 873 | 3600 |  |  |  | 0 | 0 | 20 |  |  |  |  | 10.97727 | 4234.055 | 0.01416922 |  |  | https://doi.org/10.4028/www.scientific.net/MSF.307.51
73.5 | 13.5 | 0 | 0 | 9 | 0 | 0 | 0 | 1 | 0 | 0 | 0 | 0 | 0 | 0 | 0 | 0 | 3 | 0 | 0 | 0 | 0 | 0 | 0 | 0 | 0 | 0 | 883 | 3600 |  |  |  | 0 | 0 | 20 | [5 empty] | 172.5092 | 1.378099 |  |  | https://doi.org/10.4028/www.scientific.net/MSF.307.51
73.5 | 13.5 | 0 | 0 | 9 | 0 | 0 | 0 | 1 | 0 | 0 | 0 | 0 | 0 | 0 | 0 | 0 | 3 | 0 | 0 | 0 | 0 | 0 | 0 | 0 | 0 | 0 | 893 | 3600 |  |  |  | 0 | 0 | 20 | [5 empty] | 372.4723 |  |  |  | https://doi.org/10.4028/www.scientific.net/MSF.307.51
73.5 | 13.5 | 0 | 0 | 9 | 0 | 0 | 0 | 1 | 0 | 0 | 0 | 0 | 0 | 0 | 0 | 0 | 3 | 0 | 0 | 0 | 0 | 0 | 0 | 0 | 0 | 0 | 903 | 3600 |  |  |  | 0 | 0 | 20 | [5 empty] | 323.301 | 3.585805 |  |  | https://doi.org/10.4028/www.scientific.net/MSF.307.51
73.5 | 13.5 | 0 | 0 | 9 | 0 | 0 | 0 | 1 | 0 | 0 | 0 | 0 | 0 | 0 | 0 | 0 | 3 | 0 | 0 | 0 | 0 | 0 | 0 | 0 | 0 | 0 | 923 | 3600 |  |  |  | 0 | 0 | 20 |  |  |  |  | 11.97209 |  |  |  |  | https://doi.org/10.4028/www.scientific.net/MSF.307.51
77 | 11 | 0 | 0 | 9 | 0 | 0 | 0 | 0.3 | 0 | 0 | 0 | 0 | 0 | 0 | 0 | 0 | 2.7 | 0 | 0 | 0 | 0 | 0 | 0 | 0 | 0 | 0 | [7 empty] | 20 | [5 empty] | 3177.13 |  |  |  | https://doi.org/10.4028/www.scientific.net/MSF.307.51
77 | 11 | 0 | 0 | 9 | 0 | 0 | 0 | 0.4 | 0 | 0 | 0 | 0 | 0 | 0 | 0 | 0 | 2.6 | 0 | 0 | 0 | 0 | 0 | 0 | 0 | 0 | 0 | [7 empty] | 20 | [5 empty] | 3303.923 |  |  |  | https://doi.org/10.4028/www.scientific.net/MSF.307.51
77 | 11 | 0 | 0 | 9 | 0 | 0 | 0 | 0.5 | 0 | 0 | 0 | 0 | 0 | 0 | 0 | 0 | 2.5 | 0 | 0 | 0 | 0 | 0 | 0 | 0 | 0 | 0 | [7 empty] | 20 | [5 empty] | 117946.5 |  |  |  | https://doi.org/10.4028/www.scientific.net/MSF.307.51
77 | 11 | 0 | 0 | 9 | 0 | 0 | 0 | 0.6 | 0 | 0 | 0 | 0 | 0 | 0 | 0 | 0 | 2.4 | 0 | 0 | 0 | 0 | 0 | 0 | 0 | 0 | 0 | [7 empty] | 20 | [5 empty] | 153962.1 |  |  |  | https://doi.org/10.4028/www.scientific.net/MSF.307.51
77 | 11 | 0 | 0 | 9 | 0 | 0 | 0 | 0.7 | 0 | 0 | 0 | 0 | 0 | 0 | 0 | 0 | 2.3 | 0 | 0 | 0 | 0 | 0 | 0 | 0 | 0 | 0 | [7 empty] | 20 | [5 empty] | 114374.7 |  |  |  | https://doi.org/10.4028/www.scientific.net/MSF.307.51
77 | 11 | 0 | 0 | 9 | 0 | 0 | 0 | 0.8 | 0 | 0 | 0 | 0 | 0 | 0 | 0 | 0 | 2.2 | 0 | 0 | 0 | 0 | 0 | 0 | 0 | 0 | 0 | [7 empty] | 20 | [5 empty] | 77659.83 |  |  |  | https://doi.org/10.4028/www.scientific.net/MSF.307.51
77 | 11 | 0 | 0 | 9 | 0 | 0 | 0 | 1 | 0 | 0 | 0 | 0 | 0 | 0 | 0 | 0 | 2 | 0 | 0 | 0 | 0 | 0 | 0 | 0 | 0 | 0 | [7 empty] | 20 | [5 empty] | 52240.57 |  |  |  | https://doi.org/10.4028/www.scientific.net/MSF.307.51
77 | 11 | 0 | 0 | 9 | 0 | 0 | 0 | 1.2 | 0 | 0 | 0 | 0 | 0 | 0 | 0 | 0 | 1.8 | 0 | 0 | 0 | 0 | 0 | 0 | 0 | 0 | 0 | [7 empty] | 20 | [5 empty] | 13898.28 |  |  |  | https://doi.org/10.4028/www.scientific.net/MSF.307.51
77 | 11 | 0 | 0 | 9 | 0 | 0 | 0 | 1.5 | 0 | 0 | 0 | 0 | 0 | 0 | 0 | 0 | 1.5 | 0 | 0 | 0 | 0 | 0 | 0 | 0 | 0 | 0 | [7 empty] | 20 | [5 empty] | 4716.286 |  |  |  | https://doi.org/10.4028/www.scientific.net/MSF.307.51
77 | 11 | 0 | 0 | 9 | 0 | 0 | 0 | 0.6 | 0 | 0 | 0 | 0 | 0 | 0 | 0 | 0 | 2.4 | 0 | 0 | 0 | 0 | 0 | 0 | 0 | 0 | 0 | [7 empty] | 18 | 0.8 |  | 380 |  |  | 157000 |  | 1.45 |  | https://doi.org/10.4028/www.scientific.net/MSF.307.51
76.9 | 11 | 0 | 0 | 9 | 0 | 0 | 0 | 0.6 | 0 | 0 | 0 | 0 | 0 | 0 | 0 | 0 | 2.5 | 0 | 0 | 0 | 0 | 0 | 0 | 0 | 0 | 0 | [7 empty] | 18 | 0.7 |  | 350 |  |  | 209100 |  | 1.45 |  | https://doi.org/10.4028/www.scientific.net/MSF.307.51
77 | 11 | 0 | 0 | 9 | 0 | 0 | 0 | 1 | 0 | 0 | 0 | 0 | 0 | 0 | 0 | 0 | 2 | 0 | 0 | 0 | 0 | 0 | 0 | 0 | 0 | 0 | [7 empty] | 18 | 1.4 |  | 430 |  |  | 52300 |  | 1.45 |  | https://doi.org/10.4028/www.scientific.net/MSF.307.51
73.5 | 13.5 | 0 | 0 | 9 | 0 | 0 | 0 | 1 | 0 | 0 | 0 | 0 | 0 | 0 | 0 | 0 | 3 | 0 | 0 | 0 | 0 | 0 | 0 | 0 | 0 | 0 | [7 empty] | 18 | 0.45 |  | 250 |  |  | 158000 |  | 1.24 |  | https://doi.org/10.4028/www.scientific.net/MSF.307.51
85 | 0 | 0 | 0 | 6 | 0 | 0 | 0 | 1 | 0 | 0 | 0 | 0 | 0 | 0 | 0 | 5 | 3 | 0 | 0 | 0 | 0 | 0 | 0 | 0 | 0 | 0 | [7 empty] | 18 | 1.3 |  | 520 |  |  | 49000 |  | 1.5 |  | https://doi.org/10.4028/www.scientific.net/MSF.307.51
73.5 | 13.5 | 0 | 0 | 9 | 0 | 0 | 0 | 1 | 0 | 0 | 0 | 0 | 0 | 0 | 0 | 0 | 3 | 0 | 0 | 0 | 0 | 0 | 0 | 0 | 0 | 0 | 298 |  |  | 825 | 968 | 0 | 0 |  |  |  | 8172 | [6 empty] | https://doi.org/10.1051/jp4:1998268
73.5 | 13.5 | 0 | 0 | 9 | 0 | 0 | 0 | 1 | 0 | 0 | 0 | 0 | 0 | 0 | 0 | 0 | 3 | 0 | 0 | 0 | 0 | 0 | 0 | 0 | 0 | 0 | 790 | 60 |  | 825 | 968 | 0 | 0 |  |  |  | 2885 | [6 empty] | https://doi.org/10.1051/jp4:1998268
73.5 | 13.5 | 0 | 0 | 9 | 0 | 0 | 0 | 1 | 0 | 0 | 0 | 0 | 0 | 0 | 0 | 0 | 3 | 0 | 0 | 0 | 0 | 0 | 0 | 0 | 0 | 0 | 790 | 300 |  | 825 | 968 | 0 | 0 |  |  |  | 990 | [6 empty] | https://doi.org/10.1051/jp4:1998268
73.5 | 13.5 | 0 | 0 | 9 | 0 | 0 | 0 | 1 | 0 | 0 | 0 | 0 | 0 | 0 | 0 | 0 | 3 | 0 | 0 | 0 | 0 | 0 | 0 | 0 | 0 | 0 | 790 | 900 |  | 825 | 968 | 0 | 0 |  |  |  | 1037 | [6 empty] | https://doi.org/10.1051/jp4:1998268
73.5 | 13.5 | 0 | 0 | 9 | 0 | 0 | 0 | 1 | 0 | 0 | 0 | 0 | 0 | 0 | 0 | 0 | 3 | 0 | 0 | 0 | 0 | 0 | 0 | 0 | 0 | 0 | 790 | 3600 |  | 825 | 968 | 0 | 0 |  |  |  | 1057 | [6 empty] | https://doi.org/10.1051/jp4:1998268
73.5 | 13.5 | 0 | 0 | 9 | 0 | 0 | 0 | 1 | 0 | 0 | 0 | 0 | 0 | 0 | 0 | 0 | 3 | 0 | 0 | 0 | 0 | 0 | 0 | 0 | 0 | 0 | 823 | 3600 | 789 | 846 |  | 0 | 0 |  |  | 613 | [7 empty] | https://doi.org/10.1016/S0304-8853(00)00201-8
72.5 | 13.5 | 0 | 1 | 9 | 0 | 0 | 0 | 1 | 0 | 0 | 0 | 0 | 0 | 0 | 0 | 0 | 3 | 0 | 0 | 0 | 0 | 0 | 0 | 0 | 0 | 0 | 823 | 3600 | 779 | 836 |  | 0 | 0 |  |  | 612 | [7 empty] | https://doi.org/10.1016/S0304-8853(00)00201-8
71.5 | 13.5 | 0 | 2 | 9 | 0 | 0 | 0 | 1 | 0 | 0 | 0 | 0 | 0 | 0 | 0 | 0 | 3 | 0 | 0 | 0 | 0 | 0 | 0 | 0 | 0 | 0 | 823 | 3600 | 775 | 836 |  | 0 | 0 |  |  | 626 | [7 empty] | https://doi.org/10.1016/S0304-8853(00)00201-8
70.5 | 13.5 | 0 | 3 | 9 | 0 | 0 | 0 | 1 | 0 | 0 | 0 | 0 | 0 | 0 | 0 | 0 | 3 | 0 | 0 | 0 | 0 | 0 | 0 | 0 | 0 | 0 | 823 | 3600 | 777 | 836 |  | 0 | 0 |  |  | 620 | [7 empty] | https://doi.org/10.1016/S0304-8853(00)00201-8
68.5 | 13.5 | 0 | 5 | 9 | 0 | 0 | 0 | 1 | 0 | 0 | 0 | 0 | 0 | 0 | 0 | 0 | 3 | 0 | 0 | 0 | 0 | 0 | 0 | 0 | 0 | 0 | 823 | 3600 |  |  |  | 0 | 0 |  |  | 597 | [7 empty] | https://doi.org/10.1016/S0304-8853(00)00201-8
66.5 | 13.5 | 0 | 7 | 9 | 0 | 0 | 0 | 1 | 0 | 0 | 0 | 0 | 0 | 0 | 0 | 0 | 3 | 0 | 0 | 0 | 0 | 0 | 0 | 0 | 0 | 0 | 823 | 3600 |  |  |  | 0 | 0 |  |  | 536 | [7 empty] | https://doi.org/10.1016/S0304-8853(00)00201-8
63.5 | 13.5 | 0 | 0 | 9 | 0 | 0 | 0 | 1 | 0 | 0 | 0 | 0 | 0 | 10 | 0 | 0 | 3 | 0 | 0 | 0 | 0 | 0 | 0 | 0 | 0 | 0 | 775 | 3600 | 825 |  | 950 | 0 | 0 | 25 | 10.92255 | [8 empty] | https://doi.org/10.1016/S0304-8853(99)00188-2
63.5 | 13.5 | 0 | 0 | 9 | 0 | 0 | 0 | 1 | 0 | 0 | 0 | 0 | 0 | 10 | 0 | 0 | 3 | 0 | 0 | 0 | 0 | 0 | 0 | 0 | 0 | 0 | 800 | 3600 | 825 |  | 950 | 0 | 0 | 25 | 286.4864 | [8 empty] | https://doi.org/10.1016/S0304-8853(99)00188-2
63.5 | 13.5 | 0 | 0 | 9 | 0 | 0 | 0 | 1 | 0 | 0 | 0 | 0 | 0 | 10 | 0 | 0 | 3 | 0 | 0 | 0 | 0 | 0 | 0 | 0 | 0 | 0 | 825 | 3600 | 825 |  | 950 | 0 | 0 | 25 | 1927.862 | [8 empty] | https://doi.org/10.1016/S0304-8853(99)00188-2
63.5 | 13.5 | 0 | 0 | 9 | 0 | 0 | 0 | 1 | 0 | 0 | 0 | 0 | 0 | 10 | 0 | 0 | 3 | 0 | 0 | 0 | 0 | 0 | 0 | 0 | 0 | 0 | 875 | 3600 | 825 |  | 950 | 0 | 0 | 25 | 3904.93 | [8 empty] | https://doi.org/10.1016/S0304-8853(99)00188-2
63.5 | 13.5 | 0 | 0 | 9 | 0 | 0 | 0 | 1 | 0 | 0 | 0 | 0 | 0 | 10 | 0 | 0 | 3 | 0 | 0 | 0 | 0 | 0 | 0 | 0 | 0 | 0 | 1025 | 3600 | 825 |  | 950 | 0 | 0 | 25 | 10148.63 | [8 empty] | https://doi.org/10.1016/S0304-8853(99)00188-2
73.5 | 13.5 | 0 | 0 | 9 | 0 | 0 | 0 | 1 | 0 | 0 | 0 | 0 | 0 | 0 | 0 | 0 | 3 | 0 | 0 | 0 | 0 | 0 | 0 | 0 | 0 | 0 | 298 |  |  |  |  | 0 | 0 | 23 | 24.41732 | [8 empty] | https://doi.org/10.1016/S0304-8853(99)00600-9
73.5 | 13.5 | 0 | 0 | 9 | 0 | 0 | 0 | 1 | 0 | 0 | 0 | 0 | 0 | 0 | 0 | 0 | 3 | 0 | 0 | 0 | 0 | 0 | 0 | 0 | 0 | 0 | 723 | 3600 |  |  |  | 0 | 0 | 23 | 1.636238 | [8 empty] | https://doi.org/10.1016/S0304-8853(99)00600-9
73.5 | 13.5 | 0 | 0 | 9 | 0 | 0 | 0 | 1 | 0 | 0 | 0 | 0 | 0 | 0 | 0 | 0 | 3 | 0 | 0 | 0 | 0 | 0 | 0 | 0 | 0 | 0 | 773 | 3600 |  |  |  | 0 | 0 | 23 | 0.7674003 | [8 empty] | https://doi.org/10.1016/S0304-8853(99)00600-9
73.5 | 13.5 | 0 | 0 | 9 | 0 | 0 | 0 | 1 | 0 | 0 | 0 | 0 | 0 | 0 | 0 | 0 | 3 | 0 | 0 | 0 | 0 | 0 | 0 | 0 | 0 | 0 | 798 | 3600 |  |  |  | 0 | 0 | 23 | 0.4745276 | [8 empty] | https://doi.org/10.1016/S0304-8853(99)00600-9
73.5 | 13.5 | 0 | 0 | 9 | 0 | 0 | 0 | 1 | 0 | 0 | 0 | 0 | 0 | 0 | 0 | 0 | 3 | 0 | 0 | 0 | 0 | 0 | 0 | 0 | 0 | 0 | 823 | 3600 |  |  |  | 0 | 0 | 23 | 0.3249247 | [6 empty] | 0.8770167 |  | https://doi.org/10.1016/S0304-8853(99)00600-9
73.5 | 13.5 | 0 | 0 | 9 | 0 | 0 | 0 | 1 | 0 | 0 | 0 | 0 | 0 | 0 | 0 | 0 | 3 | 0 | 0 | 0 | 0 | 0 | 0 | 0 | 0 | 0 | 848 | 3600 |  |  |  | 0 | 0 | 23 | 0.6841455 | [8 empty] | https://doi.org/10.1016/S0304-8853(99)00600-9
73.5 | 13.5 | 0 | 0 | 9 | 0 | 0 | 0 | 1 | 0 | 0 | 0 | 0 | 0 | 0 | 0 | 0 | 3 | 0 | 0 | 0 | 0 | 0 | 0 | 0 | 0 | 0 | 923 | 3600 |  |  |  | 0 | 0 | 23 | 3578.886 | [8 empty] | https://doi.org/10.1016/S0304-8853(99)00600-9
86 | 0 | 0 | 0 | 6 | 0 | 0 | 0 | 1 | 0 | 0 | 0 | 0 | 0 | 0 | 0 | 7 | 0 | 0 | 0 | 0 | 0 | 0 | 0 | 0 | 0 | 0 | 298 |  |  |  |  | 0 | 0 | 23 | 5.463258 | [8 empty] | https://doi.org/10.1016/S0304-8853(99)00600-9
86 | 0 | 0 | 0 | 6 | 0 | 0 | 0 | 1 | 0 | 0 | 0 | 0 | 0 | 0 | 0 | 7 | 0 | 0 | 0 | 0 | 0 | 0 | 0 | 0 | 0 | 0 | 823 | 3600 |  |  |  | 0 | 0 | 23 | 3.640187 | [8 empty] | https://doi.org/10.1016/S0304-8853(99)00600-9
86 | 0 | 0 | 0 | 6 | 0 | 0 | 0 | 1 | 0 | 0 | 0 | 0 | 0 | 0 | 0 | 7 | 0 | 0 | 0 | 0 | 0 | 0 | 0 | 0 | 0 | 0 | 873 | 3600 |  |  |  | 0 | 0 | 23 | 3.372038 | [6 empty] | 1.236538 |  | https://doi.org/10.1016/S0304-8853(99)00600-9
86 | 0 | 0 | 0 | 6 | 0 | 0 | 0 | 1 | 0 | 0 | 0 | 0 | 0 | 0 | 0 | 7 | 0 | 0 | 0 | 0 | 0 | 0 | 0 | 0 | 0 | 0 | 923 | 3600 |  |  |  | 0 | 0 | 23 | 1751.471 | [8 empty] | https://doi.org/10.1016/S0304-8853(99)00600-9
86 | 0 | 0 | 0 | 6 | 0 | 0 | 0 | 1 | 0 | 0 | 0 | 0 | 0 | 0 | 0 | 7 | 0 | 0 | 0 | 0 | 0 | 0 | 0 | 0 | 0 | 0 | 973 | 3600 |  |  |  | 0 | 0 | 23 | 2893.188 | [8 empty] | https://doi.org/10.1016/S0304-8853(99)00600-9
73.5 | 13.5 | 0 | 0 | 9 | 0 | 0 | 0 | 1 | 0 | 0 | 0 | 0 | 0 | 0 | 0 | 0 | 0 | 0 | 0 | 0 | 0 | 0 | 3 | 0 | 0 | 0 | 823 | 3600 |  |  |  | 0 | 0 | [5 empty] | 15 |  |  |  |  | https://doi.org/10.1007/s10582-004-0078-3
73.5 | 13.5 | 0 | 0 | 9 | 0 | 0 | 0 | 1 | 0 | 0 | 0 | 0 | 0 | 0 | 0 | 0 | 0 | 0 | 0 | 0 | 0 | 0 | 0 | 0 | 3 | 0 | 823 | 3600 |  |  |  | 0 | 0 | [5 empty] | 15 |  |  |  |  | https://doi.org/10.1007/s10582-004-0078-3
70.5 | 13.5 | 0 | 0 | 9 | 0 | 0 | 0 | 1 | 0 | 0 | 0 | 0 | 0 | 0 | 0 | 0 | 3 | 0 | 0 | 0 | 0 | 3 | 0 | 0 | 0 | 0 | 298 |  |  |  |  | 0 | 0 |  | 48 | [5 empty] | 16 | 1.2 |  | http://phys.ipme.nw.ru/e-journals/RAMS/no_61808/pavlik.pdf
70.5 | 13.5 | 0 | 0 | 9 | 0 | 0 | 0 | 1 | 0 | 0 | 0 | 0 | 0 | 0 | 0 | 0 | 3 | 0 | 0 | 0 | 0 | 3 | 0 | 0 | 0 | 0 | 823 | 3600 |  |  |  | 0 | 0 |  | 33 | [6 empty] | 1.2 |  | http://phys.ipme.nw.ru/e-journals/RAMS/no_61808/pavlik.pdf
68.5 | 13.5 | 0 | 0 | 9 | 0 | 0 | 0 | 1 | 0 | 0 | 0 | 0 | 0 | 0 | 0 | 0 | 3 | 0 | 0 | 0 | 0 | 5 | 0 | 0 | 0 | 0 | 298 |  |  |  |  | 0 | 0 |  | 36 | [5 empty] | 19 | 1.13 |  | http://phys.ipme.nw.ru/e-journals/RAMS/no_61808/pavlik.pdf
68.5 | 13.5 | 0 | 0 | 9 | 0 | 0 | 0 | 1 | 0 | 0 | 0 | 0 | 0 | 0 | 0 | 0 | 3 | 0 | 0 | 0 | 0 | 5 | 0 | 0 | 0 | 0 | 823 | 3600 |  |  |  | 0 | 0 |  | 35 | [6 empty] | 1.1 |  | http://phys.ipme.nw.ru/e-journals/RAMS/no_61808/pavlik.pdf
66.5 | 13.5 | 0 | 0 | 9 | 0 | 0 | 0 | 1 | 0 | 0 | 0 | 0 | 0 | 0 | 0 | 0 | 3 | 0 | 0 | 0 | 0 | 7 | 0 | 0 | 0 | 0 | 298 |  |  |  |  | 0 | 0 |  | 31 | [5 empty] | 22 | 0.88 |  | http://phys.ipme.nw.ru/e-journals/RAMS/no_61808/pavlik.pdf
66.5 | 13.5 | 0 | 0 | 9 | 0 | 0 | 0 | 1 | 0 | 0 | 0 | 0 | 0 | 0 | 0 | 0 | 3 | 0 | 0 | 0 | 0 | 7 | 0 | 0 | 0 | 0 | 823 | 3600 |  |  |  | 0 | 0 |  | 42 | [6 empty] | 0.9 |  | http://phys.ipme.nw.ru/e-journals/RAMS/no_61808/pavlik.pdf
73.5 | 13.5 | 0 | 0 | 9 | 0 | 0 | 0 | 1 | 0 | 0 | 0 | 0 | 0 | 0 | 0 | 0 | 3 | 0 | 0 | 0 | 0 | 0 | 0 | 0 | 0 | 0 | 813 | 3600 |  |  |  | 0 | 0 | 20 | 0.5 |  |  |  | 10.32124 |  |  | 1.490927 |  | https://doi.org/10.1016/S0304-8853(00)00132-3
71.5 | 13.5 | 0 | 2 | 9 | 0 | 0 | 0 | 1 | 0 | 0 | 0 | 0 | 0 | 0 | 0 | 0 | 3 | 0 | 0 | 0 | 0 | 0 | 0 | 0 | 0 | 0 | 793 | 3600 |  |  |  | 0 | 0 | 20 | 0.3208092 |  |  |  | 9.637306 |  |  | 1.321573 |  | https://doi.org/10.1016/S0304-8853(00)00132-3
69.5 | 13.5 | 0 | 4 | 9 | 0 | 0 | 0 | 1 | 0 | 0 | 0 | 0 | 0 | 0 | 0 | 0 | 3 | 0 | 0 | 0 | 0 | 0 | 0 | 0 | 0 | 0 | 793 | 3600 |  |  |  | 0 | 0 | 20 | 0.3219653 |  |  |  | 9.948187 |  |  | 1.282258 |  | https://doi.org/10.1016/S0304-8853(00)00132-3
68.5 | 13.5 | 0 | 5 | 9 | 0 | 0 | 0 | 1 | 0 | 0 | 0 | 0 | 0 | 0 | 0 | 0 | 3 | 0 | 0 | 0 | 0 | 0 | 0 | 0 | 0 | 0 | 793 | 3600 |  |  |  | 0 | 0 | 20 | 0.3104046 |  |  |  | 10.32124 |  |  | 1.191532 |  | https://doi.org/10.1016/S0304-8853(00)00132-3
67 | 13.5 | 0 | 6.5 | 9 | 0 | 0 | 0 | 1 | 0 | 0 | 0 | 0 | 0 | 0 | 0 | 0 | 3 | 0 | 0 | 0 | 0 | 0 | 0 | 0 | 0 | 0 | 793 | 3600 |  |  |  | 0 | 0 | 20 | 0.2930636 |  |  |  | 9.823834 |  |  | 1.094758 |  | https://doi.org/10.1016/S0304-8853(00)00132-3
65.5 | 13.5 | 0 | 8 | 9 | 0 | 0 | 0 | 1 | 0 | 0 | 0 | 0 | 0 | 0 | 0 | 0 | 3 | 0 | 0 | 0 | 0 | 0 | 0 | 0 | 0 | 0 | 793 | 3600 |  |  |  | 0 | 0 | 20 | 0.3115607 |  |  |  | 9.544041 |  |  | 1.094758 |  | https://doi.org/10.1016/S0304-8853(00)00132-3
63.5 | 13.5 | 0 | 10 | 9 | 0 | 0 | 0 | 1 | 0 | 0 | 0 | 0 | 0 | 0 | 0 | 0 | 3 | 0 | 0 | 0 | 0 | 0 | 0 | 0 | 0 | 0 | 793 | 3600 |  |  |  | 0 | 0 | 20 | 0.4017341 |  |  |  | 10.41451 |  |  | 0.8770161 |  | https://doi.org/10.1016/S0304-8853(00)00132-3
73.5 | 13.5 | 0 | 0 | 9 | 0 | 0 | 0 | 1 | 0 | 0 | 0 | 0 | 0 | 0 | 0 | 0 | 3 | 0 | 0 | 0 | 0 | 0 | 0 | 0 | 0 | 0 | 753 | 3600 |  |  |  | 0 | 0 | 20 | [6 empty] | 15.11149 |  |  | https://doi.org/10.1016/S0304-8853(00)00132-3
73.5 | 13.5 | 0 | 0 | 9 | 0 | 0 | 0 | 1 | 0 | 0 | 0 | 0 | 0 | 0 | 0 | 0 | 3 | 0 | 0 | 0 | 0 | 0 | 0 | 0 | 0 | 0 | 773 | 3600 |  |  |  | 0 | 0 | 20 | [6 empty] | 10.07837 |  |  | https://doi.org/10.1016/S0304-8853(00)00132-3
73.5 | 13.5 | 0 | 0 | 9 | 0 | 0 | 0 | 1 | 0 | 0 | 0 | 0 | 0 | 0 | 0 | 0 | 3 | 0 | 0 | 0 | 0 | 0 | 0 | 0 | 0 | 0 | 793 | 3600 |  |  |  | 0 | 0 | 20 | [6 empty] | 5.22547 |  |  | https://doi.org/10.1016/S0304-8853(00)00132-3
73.5 | 13.5 | 0 | 0 | 9 | 0 | 0 | 0 | 1 | 0 | 0 | 0 | 0 | 0 | 0 | 0 | 0 | 3 | 0 | 0 | 0 | 0 | 0 | 0 | 0 | 0 | 0 | 813 | 3600 |  |  |  | 0 | 0 | 20 | [6 empty] | 3.174547 |  |  | https://doi.org/10.1016/S0304-8853(00)00132-3
73.5 | 13.5 | 0 | 0 | 9 | 0 | 0 | 0 | 1 | 0 | 0 | 0 | 0 | 0 | 0 | 0 | 0 | 3 | 0 | 0 | 0 | 0 | 0 | 0 | 0 | 0 | 0 | 823 | 3600 |  |  |  | 0 | 0 | 20 | [6 empty] | 3.617284 |  |  | https://doi.org/10.1016/S0304-8853(00)00132-3
73.5 | 13.5 | 0 | 0 | 9 | 0 | 0 | 0 | 1 | 0 | 0 | 0 | 0 | 0 | 0 | 0 | 0 | 3 | 0 | 0 | 0 | 0 | 0 | 0 | 0 | 0 | 0 | 833 | 3600 |  |  |  | 0 | 0 | 20 | [6 empty] | 3.156524 |  |  | https://doi.org/10.1016/S0304-8853(00)00132-3
73.5 | 13.5 | 0 | 0 | 9 | 0 | 0 | 0 | 1 | 0 | 0 | 0 | 0 | 0 | 0 | 0 | 0 | 3 | 0 | 0 | 0 | 0 | 0 | 0 | 0 | 0 | 0 | 853 | 3600 |  |  |  | 0 | 0 | 20 | [6 empty] | 3.228739 |  |  | https://doi.org/10.1016/S0304-8853(00)00132-3
73.5 | 13.5 | 0 | 0 | 9 | 0 | 0 | 0 | 1 | 0 | 0 | 0 | 0 | 0 | 0 | 0 | 0 | 3 | 0 | 0 | 0 | 0 | 0 | 0 | 0 | 0 | 0 | 873 | 3600 |  |  |  | 0 | 0 | 20 | [6 empty] | 2.577933 |  |  | https://doi.org/10.1016/S0304-8853(00)00132-3
71.5 | 13.5 | 0 | 2 | 9 | 0 | 0 | 0 | 1 | 0 | 0 | 0 | 0 | 0 | 0 | 0 | 0 | 3 | 0 | 0 | 0 | 0 | 0 | 0 | 0 | 0 | 0 | 753 | 3600 |  |  |  | 0 | 0 | 20 | [6 empty] | 21.03022 |  |  | https://doi.org/10.1016/S0304-8853(00)00132-3
71.5 | 13.5 | 0 | 2 | 9 | 0 | 0 | 0 | 1 | 0 | 0 | 0 | 0 | 0 | 0 | 0 | 0 | 3 | 0 | 0 | 0 | 0 | 0 | 0 | 0 | 0 | 0 | 773 | 3600 |  |  |  | 0 | 0 | 20 | [6 empty] | 12.06596 |  |  | https://doi.org/10.1016/S0304-8853(00)00132-3
71.5 | 13.5 | 0 | 2 | 9 | 0 | 0 | 0 | 1 | 0 | 0 | 0 | 0 | 0 | 0 | 0 | 0 | 3 | 0 | 0 | 0 | 0 | 0 | 0 | 0 | 0 | 0 | 793 | 3600 |  |  |  | 0 | 0 | 20 | [6 empty] | 5.044746 |  |  | https://doi.org/10.1016/S0304-8853(00)00132-3
71.5 | 13.5 | 0 | 2 | 9 | 0 | 0 | 0 | 1 | 0 | 0 | 0 | 0 | 0 | 0 | 0 | 0 | 3 | 0 | 0 | 0 | 0 | 0 | 0 | 0 | 0 | 0 | 813 | 3600 |  |  |  | 0 | 0 | 20 | [6 empty] | 2.586944 |  |  | https://doi.org/10.1016/S0304-8853(00)00132-3
71.5 | 13.5 | 0 | 2 | 9 | 0 | 0 | 0 | 1 | 0 | 0 | 0 | 0 | 0 | 0 | 0 | 0 | 3 | 0 | 0 | 0 | 0 | 0 | 0 | 0 | 0 | 0 | 823 | 3600 |  |  |  | 0 | 0 | 20 | [6 empty] | 0.09303453 |  |  | https://doi.org/10.1016/S0304-8853(00)00132-3
71.5 | 13.5 | 0 | 2 | 9 | 0 | 0 | 0 | 1 | 0 | 0 | 0 | 0 | 0 | 0 | 0 | 0 | 3 | 0 | 0 | 0 | 0 | 0 | 0 | 0 | 0 | 0 | 833 | 3600 |  |  |  | 0 | 0 | 20 | [6 empty] | 0.5809531 |  |  | https://doi.org/10.1016/S0304-8853(00)00132-3
71.5 | 13.5 | 0 | 2 | 9 | 0 | 0 | 0 | 1 | 0 | 0 | 0 | 0 | 0 | 0 | 0 | 0 | 3 | 0 | 0 | 0 | 0 | 0 | 0 | 0 | 0 | 0 | 853 | 3600 |  |  |  | 0 | 0 | 20 | [6 empty] | 0.06581401 |  |  | https://doi.org/10.1016/S0304-8853(00)00132-3
71.5 | 13.5 | 0 | 2 | 9 | 0 | 0 | 0 | 1 | 0 | 0 | 0 | 0 | 0 | 0 | 0 | 0 | 3 | 0 | 0 | 0 | 0 | 0 | 0 | 0 | 0 | 0 | 873 | 3600 |  |  |  | 0 | 0 | 20 | [6 empty] | 0.04766699 |  |  | https://doi.org/10.1016/S0304-8853(00)00132-3
69.5 | 13.5 | 0 | 4 | 9 | 0 | 0 | 0 | 1 | 0 | 0 | 0 | 0 | 0 | 0 | 0 | 0 | 3 | 0 | 0 | 0 | 0 | 0 | 0 | 0 | 0 | 0 | 753 | 3600 |  |  |  | 0 | 0 | 20 | [6 empty] | 15.15642 |  |  | https://doi.org/10.1016/S0304-8853(00)00132-3
69.5 | 13.5 | 0 | 4 | 9 | 0 | 0 | 0 | 1 | 0 | 0 | 0 | 0 | 0 | 0 | 0 | 0 | 3 | 0 | 0 | 0 | 0 | 0 | 0 | 0 | 0 | 0 | 773 | 3600 |  |  |  | 0 | 0 | 20 | [6 empty] | 11.02692 |  |  | https://doi.org/10.1016/S0304-8853(00)00132-3
69.5 | 13.5 | 0 | 4 | 9 | 0 | 0 | 0 | 1 | 0 | 0 | 0 | 0 | 0 | 0 | 0 | 0 | 3 | 0 | 0 | 0 | 0 | 0 | 0 | 0 | 0 | 0 | 793 | 3600 |  |  |  | 0 | 0 | 20 | [6 empty] | 6.038606 |  |  | https://doi.org/10.1016/S0304-8853(00)00132-3
69.5 | 13.5 | 0 | 4 | 9 | 0 | 0 | 0 | 1 | 0 | 0 | 0 | 0 | 0 | 0 | 0 | 0 | 3 | 0 | 0 | 0 | 0 | 0 | 0 | 0 | 0 | 0 | 813 | 3600 |  |  |  | 0 | 0 | 20 | [6 empty] | 4.214085 |  |  | https://doi.org/10.1016/S0304-8853(00)00132-3
69.5 | 13.5 | 0 | 4 | 9 | 0 | 0 | 0 | 1 | 0 | 0 | 0 | 0 | 0 | 0 | 0 | 0 | 3 | 0 | 0 | 0 | 0 | 0 | 0 | 0 | 0 | 0 | 823 | 3600 |  |  |  | 0 | 0 | 20 | [6 empty] | 2.577995 |  |  | https://doi.org/10.1016/S0304-8853(00)00132-3
69.5 | 13.5 | 0 | 4 | 9 | 0 | 0 | 0 | 1 | 0 | 0 | 0 | 0 | 0 | 0 | 0 | 0 | 3 | 0 | 0 | 0 | 0 | 0 | 0 | 0 | 0 | 0 | 833 | 3600 |  |  |  | 0 | 0 | 20 | [6 empty] | 3.156151 |  |  | https://doi.org/10.1016/S0304-8853(00)00132-3
69.5 | 13.5 | 0 | 4 | 9 | 0 | 0 | 0 | 1 | 0 | 0 | 0 | 0 | 0 | 0 | 0 | 0 | 3 | 0 | 0 | 0 | 0 | 0 | 0 | 0 | 0 | 0 | 853 | 3600 |  |  |  | 0 | 0 | 20 | [6 empty] | 2.595955 |  |  | https://doi.org/10.1016/S0304-8853(00)00132-3
67.5 | 13.5 | 0 | 6 | 9 | 0 | 0 | 0 | 1 | 0 | 0 | 0 | 0 | 0 | 0 | 0 | 0 | 3 | 0 | 0 | 0 | 0 | 0 | 0 | 0 | 0 | 0 | 753 | 3600 |  |  |  | 0 | 0 | 20 | [6 empty] | 17.09946 |  |  | https://doi.org/10.1016/S0304-8853(00)00132-3
67.5 | 13.5 | 0 | 6 | 9 | 0 | 0 | 0 | 1 | 0 | 0 | 0 | 0 | 0 | 0 | 0 | 0 | 3 | 0 | 0 | 0 | 0 | 0 | 0 | 0 | 0 | 0 | 773 | 3600 |  |  |  | 0 | 0 | 20 | [6 empty] | 8.180762 |  |  | https://doi.org/10.1016/S0304-8853(00)00132-3
67.5 | 13.5 | 0 | 6 | 9 | 0 | 0 | 0 | 1 | 0 | 0 | 0 | 0 | 0 | 0 | 0 | 0 | 3 | 0 | 0 | 0 | 0 | 0 | 0 | 0 | 0 | 0 | 793 | 3600 |  |  |  | 0 | 0 | 20 | [6 empty] | 6.445484 |  |  | https://doi.org/10.1016/S0304-8853(00)00132-3
67.5 | 13.5 | 0 | 6 | 9 | 0 | 0 | 0 | 1 | 0 | 0 | 0 | 0 | 0 | 0 | 0 | 0 | 3 | 0 | 0 | 0 | 0 | 0 | 0 | 0 | 0 | 0 | 813 | 3600 |  |  |  | 0 | 0 | 20 | [6 empty] | 4.12335 |  |  | https://doi.org/10.1016/S0304-8853(00)00132-3
67.5 | 13.5 | 0 | 6 | 9 | 0 | 0 | 0 | 1 | 0 | 0 | 0 | 0 | 0 | 0 | 0 | 0 | 3 | 0 | 0 | 0 | 0 | 0 | 0 | 0 | 0 | 0 | 823 | 3600 |  |  |  | 0 | 0 | 20 | [6 empty] | 2.171489 |  |  | https://doi.org/10.1016/S0304-8853(00)00132-3
67.5 | 13.5 | 0 | 6 | 9 | 0 | 0 | 0 | 1 | 0 | 0 | 0 | 0 | 0 | 0 | 0 | 0 | 3 | 0 | 0 | 0 | 0 | 0 | 0 | 0 | 0 | 0 | 833 | 3600 |  |  |  | 0 | 0 | 20 | [6 empty] | 2.16254 |  |  | https://doi.org/10.1016/S0304-8853(00)00132-3
67.5 | 13.5 | 0 | 6 | 9 | 0 | 0 | 0 | 1 | 0 | 0 | 0 | 0 | 0 | 0 | 0 | 0 | 3 | 0 | 0 | 0 | 0 | 0 | 0 | 0 | 0 | 0 | 853 | 3600 |  |  |  | 0 | 0 | 20 | [6 empty] | 2.596204 |  |  | https://doi.org/10.1016/S0304-8853(00)00132-3
73.5 | 13.5 | 0 | 0 | 9 | 0 | 0 | 0 | 1 | 0 | 0 | 0 | 0 | 0 | 0 | 0 | 0 | 3 | 0 | 0 | 0 | 0 | 0 | 0 | 0 | 0 | 0 | 813 | 3600 |  |  |  | 0 | 0 | 20 | [5 empty] | 119334.8 |  |  |  | https://doi.org/10.1016/S0304-8853(00)00132-3
71.5 | 13.5 | 0 | 2 | 9 | 0 | 0 | 0 | 1 | 0 | 0 | 0 | 0 | 0 | 0 | 0 | 0 | 3 | 0 | 0 | 0 | 0 | 0 | 0 | 0 | 0 | 0 | 793 | 3600 |  |  |  | 0 | 0 | 20 | [5 empty] | 92195.12 |  |  |  | https://doi.org/10.1016/S0304-8853(00)00132-3
69.5 | 13.5 | 0 | 4 | 9 | 0 | 0 | 0 | 1 | 0 | 0 | 0 | 0 | 0 | 0 | 0 | 0 | 3 | 0 | 0 | 0 | 0 | 0 | 0 | 0 | 0 | 0 | 793 | 3600 |  |  |  | 0 | 0 | 20 | [5 empty] | 94057.65 |  |  |  | https://doi.org/10.1016/S0304-8853(00)00132-3
67.5 | 13.5 | 0 | 6 | 9 | 0 | 0 | 0 | 1 | 0 | 0 | 0 | 0 | 0 | 0 | 0 | 0 | 3 | 0 | 0 | 0 | 0 | 0 | 0 | 0 | 0 | 0 | 793 | 3600 |  |  |  | 0 | 0 | 20 | [5 empty] | 106031 |  |  |  | https://doi.org/10.1016/S0304-8853(00)00132-3
90 | 0 | 0 | 0 | 2 | 0 | 0 | 0 | 1 | 0 | 0 | 0 | 0 | 0 | 0 | 0 | 7 | 0 | 0 | 0 | 0 | 0 | 0 | 0 | 0 | 0 | 0 | 792 | 3600 | 766.7485 | 791.7791 |  | 0 | 0 |  | 4.81206 | 546.5518 | [7 empty] | https://doi.org/10.1023/A:1011040419703
88 | 0 | 0 | 0 | 4 | 0 | 0 | 0 | 1 | 0 | 0 | 0 | 0 | 0 | 0 | 0 | 7 | 0 | 0 | 0 | 0 | 0 | 0 | 0 | 0 | 0 | 0 | 800 | 3600 | 775.7669 | 799.8773 |  | 0 | 0 |  |  | 482.8333 | [7 empty] | https://doi.org/10.1023/A:1011040419703
86 | 0 | 0 | 0 | 6 | 0 | 0 | 0 | 1 | 0 | 0 | 0 | 0 | 0 | 0 | 0 | 7 | 0 | 0 | 0 | 0 | 0 | 0 | 0 | 0 | 0 | 0 | 811 | 3600 | 786.8098 | 810.9202 |  | 0 | 0 |  | 3.529386 | 439.6415 |  |  | 20 |  |  |  |  | https://doi.org/10.1023/A:1011040419703
84 | 0 | 0 | 0 | 8 | 0 | 0 | 0 | 1 | 0 | 0 | 0 | 0 | 0 | 0 | 0 | 7 | 0 | 0 | 0 | 0 | 0 | 0 | 0 | 0 | 0 | 0 | 811 | 3600 | 788.8344 | 811.1043 |  | 0 | 0 |  |  | 425.5095 |  |  | 19.60396 |  |  |  |  | https://doi.org/10.1023/A:1011040419703
82 | 0 | 0 | 0 | 10 | 0 | 0 | 0 | 1 | 0 | 0 | 0 | 0 | 0 | 0 | 0 | 7 | 0 | 0 | 0 | 0 | 0 | 0 | 0 | 0 | 0 | 0 | 825 | 3600 | 803.9264 | 824.908 |  | 0 | 0 |  |  | 407.9588 |  |  | 20.19802 |  |  |  |  | https://doi.org/10.1023/A:1011040419703
80 | 0 | 0 | 0 | 12 | 0 | 0 | 0 | 1 | 0 | 0 | 0 | 0 | 0 | 0 | 0 | 7 | 0 | 0 | 0 | 0 | 0 | 0 | 0 | 0 | 0 | 0 | 831 | 3600 | 808.8957 | 830.7975 |  | 0 | 0 |  | 0.8330061 | 366.4763 |  |  | 9.80198 |  |  |  |  | https://doi.org/10.1023/A:1011040419703
77 | 0 | 0 | 0 | 15 | 0 | 0 | 0 | 1 | 0 | 0 | 0 | 0 | 0 | 0 | 0 | 7 | 0 | 0 | 0 | 0 | 0 | 0 | 0 | 0 | 0 | 0 | 843 | 3600 | 821.0429 | 842.7607 |  | 0 | 0 |  |  | 396.5674 |  |  | 7.623762 |  |  |  |  | https://doi.org/10.1023/A:1011040419703
74 | 0 | 0 | 0 | 18 | 0 | 0 | 0 | 1 | 0 | 0 | 0 | 0 | 0 | 0 | 0 | 7 | 0 | 0 | 0 | 0 | 0 | 0 | 0 | 0 | 0 | 0 | 837 | 3600 | 809.816 | 836.8712 |  | 0 | 0 |  | 12.601 | 428.3539 |  |  | 6.732673 |  |  |  |  | https://doi.org/10.1023/A:1011040419703
71 | 0 | 0 | 0 | 21 | 0 | 0 | 0 | 1 | 0 | 0 | 0 | 0 | 0 | 0 | 0 | 7 | 0 | 0 | 0 | 0 | 0 | 0 | 0 | 0 | 0 | 0 | 823 | 3600 | 795.8282 | 821.9632 |  | 0 | 0 |  | 18.39156 | 489.2003 |  |  | 6.138614 |  |  |  |  | https://doi.org/10.1023/A:1011040419703
69 | 0 | 0 | 0 | 23 | 0 | 0 | 0 | 1 | 0 | 0 | 0 | 0 | 0 | 0 | 0 | 7 | 0 | 0 | 0 | 0 | 0 | 0 | 0 | 0 | 0 | 0 | 808 | 3600 | 779.0798 | 807.9755 |  | 0 | 0 |  |  | 577.6324 |  |  | 6.732673 |  |  |  |  | https://doi.org/10.1023/A:1011040419703
91 | 0 | 0 | 0 | 2 | 0 | 0 | 0 | 0 | 0 | 0 | 0 | 0 | 0 | 0 | 0 | 7 | 0 | 0 | 0 | 0 | 0 | 0 | 0 | 0 | 0 | 0 | 773 | 3600 |  |  |  | 0 | 0 | [5 empty] | 16.34521 |  |  |  |  | https://doi.org/10.1023/A:1011040419703
91 | 0 | 0 | 0 | 2 | 0 | 0 | 0 | 0 | 0 | 0 | 0 | 0 | 0 | 0 | 0 | 7 | 0 | 0 | 0 | 0 | 0 | 0 | 0 | 0 | 0 | 0 | 823 | 3600 |  |  |  | 0 | 0 | [5 empty] | 15.92732 |  |  |  |  | https://doi.org/10.1023/A:1011040419703
91 | 0 | 0 | 0 | 2 | 0 | 0 | 0 | 0 | 0 | 0 | 0 | 0 | 0 | 0 | 0 | 7 | 0 | 0 | 0 | 0 | 0 | 0 | 0 | 0 | 0 | 0 | 873 | 3600 |  |  |  | 0 | 0 | [5 empty] | 16.6999 |  |  |  |  | https://doi.org/10.1023/A:1011040419703
91 | 0 | 0 | 0 | 2 | 0 | 0 | 0 | 0 | 0 | 0 | 0 | 0 | 0 | 0 | 0 | 7 | 0 | 0 | 0 | 0 | 0 | 0 | 0 | 0 | 0 | 0 | 923 | 3600 |  |  |  | 0 | 0 | [5 empty] | 18.4265 |  |  |  |  | https://doi.org/10.1023/A:1011040419703
91 | 0 | 0 | 0 | 2 | 0 | 0 | 0 | 0 | 0 | 0 | 0 | 0 | 0 | 0 | 0 | 7 | 0 | 0 | 0 | 0 | 0 | 0 | 0 | 0 | 0 | 0 | 953 | 3600 |  |  |  | 0 | 0 | [5 empty] | 17.36951 |  |  |  |  | https://doi.org/10.1023/A:1011040419703
91 | 0 | 0 | 0 | 2 | 0 | 0 | 0 | 0 | 0 | 0 | 0 | 0 | 0 | 0 | 0 | 7 | 0 | 0 | 0 | 0 | 0 | 0 | 0 | 0 | 0 | 0 | 973 | 3600 |  |  |  | 0 | 0 | [5 empty] | 43.48643 |  |  |  |  | https://doi.org/10.1023/A:1011040419703
80.5 | 0 | 0 | 0 | 12.5 | 0 | 0 | 0 | 0 | 0 | 0 | 0 | 0 | 0 | 0 | 0 | 0 | 7 | 0 | 0 | 0 | 0 | 0 | 0 | 0 | 0 | 0 | 298 |  | 740 | 793 |  | 0 | 0 | 30 | 1.364785 | [8 empty] | https://doi.org/10.1063/1.370363
80.5 | 0 | 0 | 0 | 12.5 | 0 | 0 | 0 | 0 | 0 | 0 | 0 | 0 | 0 | 0 | 0 | 0 | 7 | 0 | 0 | 0 | 0 | 0 | 0 | 0 | 0 | 0 | 723 | 3600 | 740 | 793 |  | 0 | 0 | 30 | 1.679736 | [8 empty] | https://doi.org/10.1063/1.370363
80.5 | 0 | 0 | 0 | 12.5 | 0 | 0 | 0 | 0 | 0 | 0 | 0 | 0 | 0 | 0 | 0 | 0 | 7 | 0 | 0 | 0 | 0 | 0 | 0 | 0 | 0 | 0 | 763 | 3600 | 740 | 793 |  | 0 | 0 | 30 | 55.22131 | [8 empty] | https://doi.org/10.1063/1.370363
80.5 | 0 | 0 | 0 | 12.5 | 0 | 0 | 0 | 0 | 0 | 0 | 0 | 0 | 0 | 0 | 0 | 0 | 7 | 0 | 0 | 0 | 0 | 0 | 0 | 0 | 0 | 0 | 803 | 3600 | 740 | 793 |  | 0 | 0 | 30 | 204.8228 | [8 empty] | https://doi.org/10.1063/1.370363
80.5 | 0 | 0 | 0 | 12.5 | 0 | 0 | 0 | 0 | 0 | 0 | 0 | 0 | 0 | 0 | 0 | 0 | 7 | 0 | 0 | 0 | 0 | 0 | 0 | 0 | 0 | 0 | 843 | 3600 | 740 | 793 |  | 0 | 0 | 30 | 45.45784 | [8 empty] | https://doi.org/10.1063/1.370363
80.5 | 0 | 0 | 0 | 12.5 | 0 | 0 | 0 | 0 | 0 | 0 | 0 | 0 | 0 | 0 | 0 | 0 | 7 | 0 | 0 | 0 | 0 | 0 | 0 | 0 | 0 | 0 | 883 | 3600 | 740 | 793 |  | 0 | 0 | 30 | 11.75815 | [8 empty] | https://doi.org/10.1063/1.370363
80.5 | 0 | 0 | 0 | 12.5 | 0 | 0 | 0 | 0 | 0 | 0 | 0 | 0 | 0 | 0 | 0 | 0 | 7 | 0 | 0 | 0 | 0 | 0 | 0 | 0 | 0 | 0 | 923 | 3600 | 740 | 793 |  | 0 | 0 | 30 | 85.1416 | [8 empty] | https://doi.org/10.1063/1.370363
73.5 | 13.5 | 0 | 0 | 9 | 0 | 0 | 0 | 1 | 0 | 0 | 0 | 0 | 0 | 0 | 0 | 0 | 1 | 0 | 0 | 2 | 0 | 0 | 0 | 0 | 0 | 0 | 298 |  |  |  |  | 0 | 0 | [7 empty] | 23.45098 |  |  | https://doi.org/10.1016/S0304-8853(00)00297-3
73.5 | 13.5 | 0 | 0 | 9 | 0 | 0 | 0 | 1 | 0 | 0 | 0 | 0 | 0 | 0 | 0 | 0 | 1 | 0 | 0 | 2 | 0 | 0 | 0 | 0 | 0 | 0 | 373 | 3600 |  |  |  | 0 | 0 | [7 empty] | 24.03922 |  |  | https://doi.org/10.1016/S0304-8853(00)00297-3
73.5 | 13.5 | 0 | 0 | 9 | 0 | 0 | 0 | 1 | 0 | 0 | 0 | 0 | 0 | 0 | 0 | 0 | 1 | 0 | 0 | 2 | 0 | 0 | 0 | 0 | 0 | 0 | 573 | 3600 |  |  |  | 0 | 0 | [7 empty] | 23.80392 |  |  | https://doi.org/10.1016/S0304-8853(00)00297-3
73.5 | 13.5 | 0 | 0 | 9 | 0 | 0 | 0 | 1 | 0 | 0 | 0 | 0 | 0 | 0 | 0 | 0 | 1 | 0 | 0 | 2 | 0 | 0 | 0 | 0 | 0 | 0 | 593 | 3600 |  |  |  | 0 | 0 | [7 empty] | 24.19608 |  |  | https://doi.org/10.1016/S0304-8853(00)00297-3
73.5 | 13.5 | 0 | 0 | 9 | 0 | 0 | 0 | 1 | 0 | 0 | 0 | 0 | 0 | 0 | 0 | 0 | 1 | 0 | 0 | 2 | 0 | 0 | 0 | 0 | 0 | 0 | 623 | 3600 |  |  |  | 0 | 0 | [7 empty] | 25.2549 |  |  | https://doi.org/10.1016/S0304-8853(00)00297-3
73.5 | 13.5 | 0 | 0 | 9 | 0 | 0 | 0 | 1 | 0 | 0 | 0 | 0 | 0 | 0 | 0 | 0 | 1 | 0 | 0 | 2 | 0 | 0 | 0 | 0 | 0 | 0 | 643 | 3600 |  |  |  | 0 | 0 | [7 empty] | 27.09804 |  |  | https://doi.org/10.1016/S0304-8853(00)00297-3
73.5 | 13.5 | 0 | 0 | 9 | 0 | 0 | 0 | 1 | 0 | 0 | 0 | 0 | 0 | 0 | 0 | 0 | 1 | 0 | 0 | 2 | 0 | 0 | 0 | 0 | 0 | 0 | 653 | 3600 |  |  |  | 0 | 0 | [7 empty] | 26.98039 |  |  | https://doi.org/10.1016/S0304-8853(00)00297-3
73.5 | 13.5 | 0 | 0 | 9 | 0 | 0 | 0 | 1 | 0 | 0 | 0 | 0 | 0 | 0 | 0 | 0 | 1 | 0 | 0 | 2 | 0 | 0 | 0 | 0 | 0 | 0 | 663 | 3600 |  |  |  | 0 | 0 | [7 empty] | 27.05882 |  |  | https://doi.org/10.1016/S0304-8853(00)00297-3
73.5 | 13.5 | 0 | 0 | 9 | 0 | 0 | 0 | 1 | 0 | 0 | 0 | 0 | 0 | 0 | 0 | 0 | 1 | 0 | 0 | 2 | 0 | 0 | 0 | 0 | 0 | 0 | 673 | 3600 |  |  |  | 0 | 0 | [7 empty] | 26 |  |  | https://doi.org/10.1016/S0304-8853(00)00297-3
73.5 | 13.5 | 0 | 0 | 9 | 0 | 0 | 0 | 1 | 0 | 0 | 0 | 0 | 0 | 0 | 0 | 0 | 1 | 0 | 0 | 2 | 0 | 0 | 0 | 0 | 0 | 0 | 703 | 3600 |  |  |  | 0 | 0 | [7 empty] | 23.92157 |  |  | https://doi.org/10.1016/S0304-8853(00)00297-3
73.5 | 13.5 | 0 | 0 | 9 | 0 | 0 | 0 | 1 | 0 | 0 | 0 | 0 | 0 | 0 | 0 | 0 | 1 | 0 | 0 | 2 | 0 | 0 | 0 | 0 | 0 | 0 | 723 | 3600 |  |  |  | 0 | 0 | [7 empty] | 23.45098 |  |  | https://doi.org/10.1016/S0304-8853(00)00297-3
73.5 | 13.5 | 0 | 0 | 9 | 0 | 0 | 0 | 1 | 0 | 0 | 0 | 0 | 0 | 0 | 0 | 0 | 1 | 0 | 0 | 2 | 0 | 0 | 0 | 0 | 0 | 0 | 733 | 3600 |  |  |  | 0 | 0 | [7 empty] | 24.86275 |  |  | https://doi.org/10.1016/S0304-8853(00)00297-3
73.5 | 13.5 | 0 | 0 | 9 | 0 | 0 | 0 | 1 | 0 | 0 | 0 | 0 | 0 | 0 | 0 | 0 | 1 | 0 | 0 | 2 | 0 | 0 | 0 | 0 | 0 | 0 | 743 | 3600 |  |  |  | 0 | 0 | [7 empty] | 23.76471 |  |  | https://doi.org/10.1016/S0304-8853(00)00297-3
73.5 | 13.5 | 0 | 0 | 9 | 0 | 0 | 0 | 1 | 0 | 0 | 0 | 0 | 0 | 0 | 0 | 0 | 1 | 0 | 0 | 2 | 0 | 0 | 0 | 0 | 0 | 0 | 773 | 3600 |  |  |  | 0 | 0 | [7 empty] | 8.666667 |  |  | https://doi.org/10.1016/S0304-8853(00)00297-3
73.5 | 13.5 | 0 | 0 | 9 | 0 | 0 | 0 | 1 | 0 | 0 | 0 | 0 | 0 | 0 | 0 | 0 | 1 | 0 | 0 | 2 | 0 | 0 | 0 | 0 | 0 | 0 | 823 | 3600 |  |  |  | 0 | 0 | [7 empty] | 1.764706 |  |  | https://doi.org/10.1016/S0304-8853(00)00297-3
73.5 | 13.5 | 0 | 0 | 9 | 0 | 0 | 0 | 1 | 0 | 0 | 0 | 0 | 0 | 0 | 0 | 0 | 1 | 0 | 0 | 2 | 0 | 0 | 0 | 0 | 0 | 0 | 873 | 3600 |  |  |  | 0 | 0 | [7 empty] | 3.529412 |  |  | https://doi.org/10.1016/S0304-8853(00)00297-3
73.5 | 13.5 | 0 | 0 | 9 | 0 | 0 | 0 | 1 | 0 | 0 | 0 | 0 | 0 | 0 | 0 | 0 | 1 | 0 | 0 | 2 | 0 | 0 | 0 | 0 | 0 | 0 | 973 | 3600 |  |  |  | 0 | 0 | [7 empty] | 4.431373 |  |  | https://doi.org/10.1016/S0304-8853(00)00297-3
73.5 | 13.5 | 0 | 0 | 9 | 0 | 0 | 0 | 1 | 0 | 0 | 0 | 0 | 0 | 0 | 0 | 0 | 1 | 0 | 0 | 2 | 0 | 0 | 0 | 0 | 0 | 0 | 1023 | 3600 |  |  |  | 0 | 0 | [7 empty] | 4.392157 |  |  | https://doi.org/10.1016/S0304-8853(00)00297-3
87 | 0 | 0 | 0 | 6 | 0 | 0 | 0 | 0 | 0 | 0 | 0 | 0 | 0 | 0 | 0 | 7 | 0 | 0 | 0 | 0 | 0 | 0 | 0 | 0 | 0 | 0 | 298 |  | 812 | 845 |  | 0 | 0 | 30 | 10.9 | [8 empty] | https://doi.org/10.1016/S0304-8853(00)00199-2
87 | 0 | 0 | 0 | 6 | 0 | 0 | 0 | 0 | 0 | 0 | 0 | 0 | 0 | 0 | 0 | 7 | 0 | 0 | 0 | 0 | 0 | 0 | 0 | 0 | 0 | 0 | 723 | 3600 | 812 | 845 |  | 0 | 0 | 30 | 22.2 | [8 empty] | https://doi.org/10.1016/S0304-8853(00)00199-2
87 | 0 | 0 | 0 | 6 | 0 | 0 | 0 | 0 | 0 | 0 | 0 | 0 | 0 | 0 | 0 | 7 | 0 | 0 | 0 | 0 | 0 | 0 | 0 | 0 | 0 | 0 | 803 | 3600 | 812 | 845 |  | 0 | 0 | 30 | 20 | [8 empty] | https://doi.org/10.1016/S0304-8853(00)00199-2
87 | 0 | 0 | 0 | 6 | 0 | 0 | 0 | 0 | 0 | 0 | 0 | 0 | 0 | 0 | 0 | 7 | 0 | 0 | 0 | 0 | 0 | 0 | 0 | 0 | 0 | 0 | 853 | 3600 | 812 | 845 |  | 0 | 0 | 30 | 19.3 | [8 empty] | https://doi.org/10.1016/S0304-8853(00)00199-2
87 | 0 | 0 | 0 | 6 | 0 | 0 | 0 | 0 | 0 | 0 | 0 | 0 | 0 | 0 | 0 | 7 | 0 | 0 | 0 | 0 | 0 | 0 | 0 | 0 | 0 | 0 | 923 | 3600 | 812 | 845 |  | 0 | 0 | 30 | 20.9 | [8 empty] | https://doi.org/10.1016/S0304-8853(00)00199-2
86 | 0 | 0 | 0 | 6 | 0 | 0 | 0 | 0 | 0 | 0 | 0 | 0 | 0 | 0 | 0 | 7 | 0 | 0 | 0 | 0 | 0 | 0 | 0 | 0 | 0 | 1 | 298 |  | 818 | 858 |  | 0 | 0 | 30 | 5.1 | [8 empty] | https://doi.org/10.1016/S0304-8853(00)00199-2
86 | 0 | 0 | 0 | 6 | 0 | 0 | 0 | 0 | 0 | 0 | 0 | 0 | 0 | 0 | 0 | 7 | 0 | 0 | 0 | 0 | 0 | 0 | 0 | 0 | 0 | 1 | 723 | 3600 | 818 | 858 |  | 0 | 0 | 30 | 6.8 | [8 empty] | https://doi.org/10.1016/S0304-8853(00)00199-2
86 | 0 | 0 | 0 | 6 | 0 | 0 | 0 | 0 | 0 | 0 | 0 | 0 | 0 | 0 | 0 | 7 | 0 | 0 | 0 | 0 | 0 | 0 | 0 | 0 | 0 | 1 | 803 | 3600 | 818 | 858 |  | 0 | 0 | 30 | 55.4 | [8 empty] | https://doi.org/10.1016/S0304-8853(00)00199-2
86 | 0 | 0 | 0 | 6 | 0 | 0 | 0 | 0 | 0 | 0 | 0 | 0 | 0 | 0 | 0 | 7 | 0 | 0 | 0 | 0 | 0 | 0 | 0 | 0 | 0 | 1 | 853 | 3600 | 818 | 858 |  | 0 | 0 | 30 | 69.3 | [8 empty] | https://doi.org/10.1016/S0304-8853(00)00199-2
86 | 0 | 0 | 0 | 6 | 0 | 0 | 0 | 0 | 0 | 0 | 0 | 0 | 0 | 0 | 0 | 7 | 0 | 0 | 0 | 0 | 0 | 0 | 0 | 0 | 0 | 1 | 923 | 3600 | 818 | 858 |  | 0 | 0 | 30 | 113 | [8 empty] | https://doi.org/10.1016/S0304-8853(00)00199-2
86 | 0 | 0 | 0 | 6 | 0 | 0 | 0 | 1 | 0 | 0 | 0 | 0 | 0 | 0 | 0 | 6 | 0 | 0 | 0 | 0 | 0 | 0 | 0 | 0 | 0 | 1 | 298 |  | 777 | 795 |  | 0 | 0 | 30 | 3.2 | [8 empty] | https://doi.org/10.1016/S0304-8853(00)00199-2
86 | 0 | 0 | 0 | 6 | 0 | 0 | 0 | 1 | 0 | 0 | 0 | 0 | 0 | 0 | 0 | 6 | 0 | 0 | 0 | 0 | 0 | 0 | 0 | 0 | 0 | 1 | 723 | 3600 | 777 | 795 |  | 0 | 0 | 30 | 5.5 | [8 empty] | https://doi.org/10.1016/S0304-8853(00)00199-2
86 | 0 | 0 | 0 | 6 | 0 | 0 | 0 | 1 | 0 | 0 | 0 | 0 | 0 | 0 | 0 | 6 | 0 | 0 | 0 | 0 | 0 | 0 | 0 | 0 | 0 | 1 | 803 | 3600 | 777 | 795 |  | 0 | 0 | 30 | 4.4 | [8 empty] | https://doi.org/10.1016/S0304-8853(00)00199-2
86 | 0 | 0 | 0 | 6 | 0 | 0 | 0 | 1 | 0 | 0 | 0 | 0 | 0 | 0 | 0 | 6 | 0 | 0 | 0 | 0 | 0 | 0 | 0 | 0 | 0 | 1 | 853 | 3600 | 777 | 795 |  | 0 | 0 | 30 | 5.7 | [8 empty] | https://doi.org/10.1016/S0304-8853(00)00199-2
86 | 0 | 0 | 0 | 6 | 0 | 0 | 0 | 1 | 0 | 0 | 0 | 0 | 0 | 0 | 0 | 6 | 0 | 0 | 0 | 0 | 0 | 0 | 0 | 0 | 0 | 1 | 923 | 3600 | 777 | 795 |  | 0 | 0 | 30 | 118 | [8 empty] | https://doi.org/10.1016/S0304-8853(00)00199-2
73.5 | 13.5 | 0 | 0 | 9 | 0 | 0 | 0 | 1 | 0 | 0 | 0 | 0 | 0 | 0 | 0 | 0 | 3 | 0 | 0 | 0 | 0 | 0 | 0 | 0 | 0 | 0 | 753 | 3600 | 791 |  |  | 0 | 0 |  |  | 592 |  |  | 12 |  |  |  |  | https://doi.org/10.1088/0953-8984/12/37/308
73.5 | 13.5 | 0 | 0 | 9 | 0 | 0 | 0 | 1 | 0 | 0 | 0 | 0 | 0 | 0 | 0 | 0 | 3 | 0 | 0 | 0 | 0 | 0 | 0 | 0 | 0 | 0 | 798 | 300 | 791 |  |  | 0 | 0 | [5 empty] | 13 |  |  |  |  | https://doi.org/10.1088/0953-8984/12/37/308
73.5 | 13.5 | 0 | 0 | 9 | 0 | 0 | 0 | 1 | 0 | 0 | 0 | 0 | 2 | 0 | 0 | 0 | 1 | 0 | 0 | 0 | 0 | 0 | 0 | 0 | 0 | 0 | 753 | 300 | 763 |  |  | 0 | 0 |  |  | 598 |  |  | 20 |  |  |  |  | https://doi.org/10.1088/0953-8984/12/37/308
73.5 | 13.5 | 0 | 0 | 9 | 0 | 0 | 0 | 1 | 0 | 0 | 0 | 0 | 2 | 0 | 0 | 0 | 1 | 0 | 0 | 0 | 0 | 0 | 0 | 0 | 0 | 0 | 773 | 300 | 763 |  |  | 0 | 0 | [5 empty] | 21 |  |  |  |  | https://doi.org/10.1088/0953-8984/12/37/308
73.5 | 13.5 | 0 | 0 | 9 | 0 | 0 | 0 | 1 | 0 | 0 | 0 | 0 | 0 | 0 | 0 | 0 | 1 | 2 | 0 | 0 | 0 | 0 | 0 | 0 | 0 | 0 | 738 | 3600 | 772 |  |  | 0 | 0 |  |  | 602 |  |  | 17 |  |  |  |  | https://doi.org/10.1088/0953-8984/12/37/308
73.5 | 13.5 | 0 | 0 | 9 | 0 | 0 | 0 | 1 | 0 | 0 | 0 | 0 | 0 | 0 | 0 | 0 | 1 | 2 | 0 | 0 | 0 | 0 | 0 | 0 | 0 | 0 | 798 | 300 | 772 |  |  | 0 | 0 | [5 empty] | 17 |  |  |  |  | https://doi.org/10.1088/0953-8984/12/37/308
73.5 | 13.5 | 0 | 0 | 9 | 0 | 0 | 0 | 1 | 0 | 0 | 0 | 0 | 0 | 0 | 0 | 2 | 1 | 0 | 0 | 0 | 0 | 0 | 0 | 0 | 0 | 0 | 773 | 3600 | 797 |  |  | 0 | 0 |  |  | 594 |  |  | 11 |  |  |  |  | https://doi.org/10.1088/0953-8984/12/37/308
73.5 | 13.5 | 0 | 0 | 9 | 0 | 0 | 0 | 1 | 0 | 0 | 0 | 0 | 0 | 0 | 0 | 2 | 1 | 0 | 0 | 0 | 0 | 0 | 0 | 0 | 0 | 0 | 823 | 300 | 797 |  |  | 0 | 0 | [5 empty] | 11 |  |  |  |  | https://doi.org/10.1088/0953-8984/12/37/308
73 | 15.8 | 0 | 0 | 7.2 | 0 | 0 | 0 | 1 | 0 | 0 | 0 | 0 | 0 | 0 | 0 | 0 | 3 | 0 | 0 | 0 | 0 | 0 | 0 | 0 | 0 | 0 | 298 |  |  |  |  | 0 | 0 | 24 | [9 empty] | https://doi.org/10.1023/A:1004852117700
73 | 15.8 | 0 | 0 | 7.2 | 0 | 0 | 0 | 1 | 0 | 0 | 0 | 0 | 0 | 0 | 0 | 0 | 3 | 0 | 0 | 0 | 0 | 0 | 0 | 0 | 0 | 0 | 693 | 1800 |  |  |  | 0 | 0 | 24 |  |  |  |  | 2 |  |  |  |  | https://doi.org/10.1023/A:1004852117700
73 | 15.8 | 0 | 0 | 7.2 | 0 | 0 | 0 | 1 | 0 | 0 | 0 | 0 | 0 | 0 | 0 | 0 | 3 | 0 | 0 | 0 | 0 | 0 | 0 | 0 | 0 | 0 | 723 | 1800 |  |  |  | 0 | 0 | 24 |  |  |  |  | 2.7 |  |  |  |  | https://doi.org/10.1023/A:1004852117700
73 | 15.8 | 0 | 0 | 7.2 | 0 | 0 | 0 | 1 | 0 | 0 | 0 | 0 | 0 | 0 | 0 | 0 | 3 | 0 | 0 | 0 | 0 | 0 | 0 | 0 | 0 | 0 | 753 | 1800 |  |  |  | 0 | 0 | 24 |  |  |  |  | 3.4 |  |  |  |  | https://doi.org/10.1023/A:1004852117700
73 | 15.8 | 0 | 0 | 7.2 | 0 | 0 | 0 | 1 | 0 | 0 | 0 | 0 | 0 | 0 | 0 | 0 | 3 | 0 | 0 | 0 | 0 | 0 | 0 | 0 | 0 | 0 | 773 | 1800 |  |  |  | 0 | 0 | 24 |  |  |  |  | 6.9 |  |  |  |  | https://doi.org/10.1023/A:1004852117700
73 | 15.8 | 0 | 0 | 7.2 | 0 | 0 | 0 | 1 | 0 | 0 | 0 | 0 | 0 | 0 | 0 | 0 | 3 | 0 | 0 | 0 | 0 | 0 | 0 | 0 | 0 | 0 | 79 | 1800 |  |  |  | 0 | 0 | 24 |  |  |  |  | 7.6 |  |  |  |  | https://doi.org/10.1023/A:1004852117700
73 | 15.8 | 0 | 0 | 7.2 | 0 | 0 | 0 | 1 | 0 | 0 | 0 | 0 | 0 | 0 | 0 | 0 | 3 | 0 | 0 | 0 | 0 | 0 | 0 | 0 | 0 | 0 | 813 | 1800 |  |  |  | 0 | 0 | 24 |  |  |  |  | 7.9 |  |  |  |  | https://doi.org/10.1023/A:1004852117700
73 | 15.8 | 0 | 0 | 7.2 | 0 | 0 | 0 | 1 | 0 | 0 | 0 | 0 | 0 | 0 | 0 | 0 | 3 | 0 | 0 | 0 | 0 | 0 | 0 | 0 | 0 | 0 | 973 | 1800 |  |  |  | 0 | 0 | 24 |  |  |  |  | 12.8 |  |  |  |  | https://doi.org/10.1023/A:1004852117700
73 | 15.8 | 0 | 0 | 7.2 | 0 | 0 | 0 | 1 | 0 | 0 | 0 | 0 | 0 | 0 | 0 | 0 | 3 | 0 | 0 | 0 | 0 | 0 | 0 | 0 | 0 | 0 | 1023 | 1800 |  |  |  | 0 | 0 | 24 |  |  |  |  | 12.9 |  |  |  |  | https://doi.org/10.1023/A:1004852117700
73 | 15.8 | 0 | 0 | 7.2 | 0 | 0 | 0 | 1 | 0 | 0 | 0 | 0 | 0 | 0 | 0 | 0 | 3 | 0 | 0 | 0 | 0 | 0 | 0 | 0 | 0 | 0 | 1113 | 1800 |  |  |  | 0 | 0 | 24 |  |  |  |  | 13.2 |  |  |  |  | https://doi.org/10.1023/A:1004852117700
73.6 | 15.8 | 0 | 0 | 7.2 | 0 | 0 | 0 | 1 | 0 | 0 | 0 | 0 | 0 | 0 | 0 | 0 | 2.4 | 0 | 0 | 0 | 0 | 0 | 0 | 0 | 0 | 0 | 298 |  |  |  |  | 0 | 0 | 26 | [9 empty] | https://doi.org/10.1023/A:1004852117700
73.6 | 15.8 | 0 | 0 | 7.2 | 0 | 0 | 0 | 1 | 0 | 0 | 0 | 0 | 0 | 0 | 0 | 0 | 2.4 | 0 | 0 | 0 | 0 | 0 | 0 | 0 | 0 | 0 | 693 | 1800 |  |  |  | 0 | 0 | 26 |  |  |  |  | 2.2 |  |  |  |  | https://doi.org/10.1023/A:1004852117700
73.6 | 15.8 | 0 | 0 | 7.2 | 0 | 0 | 0 | 1 | 0 | 0 | 0 | 0 | 0 | 0 | 0 | 0 | 2.4 | 0 | 0 | 0 | 0 | 0 | 0 | 0 | 0 | 0 | 723 | 1800 |  |  |  | 0 | 0 | 26 |  |  |  |  | 2.9 |  |  |  |  | https://doi.org/10.1023/A:1004852117700
73.6 | 15.8 | 0 | 0 | 7.2 | 0 | 0 | 0 | 1 | 0 | 0 | 0 | 0 | 0 | 0 | 0 | 0 | 2.4 | 0 | 0 | 0 | 0 | 0 | 0 | 0 | 0 | 0 | 753 | 1800 |  |  |  | 0 | 0 | 26 |  |  |  |  | 3.2 |  |  |  |  | https://doi.org/10.1023/A:1004852117700
73.6 | 15.8 | 0 | 0 | 7.2 | 0 | 0 | 0 | 1 | 0 | 0 | 0 | 0 | 0 | 0 | 0 | 0 | 2.4 | 0 | 0 | 0 | 0 | 0 | 0 | 0 | 0 | 0 | 773 | 1800 |  |  |  | 0 | 0 | 26 |  |  |  |  | 7.3 |  |  |  |  | https://doi.org/10.1023/A:1004852117700
73.6 | 15.8 | 0 | 0 | 7.2 | 0 | 0 | 0 | 1 | 0 | 0 | 0 | 0 | 0 | 0 | 0 | 0 | 2.4 | 0 | 0 | 0 | 0 | 0 | 0 | 0 | 0 | 0 | 79 | 1800 |  |  |  | 0 | 0 | 26 |  |  |  |  | 8.08 |  |  |  |  | https://doi.org/10.1023/A:1004852117700
73.6 | 15.8 | 0 | 0 | 7.2 | 0 | 0 | 0 | 1 | 0 | 0 | 0 | 0 | 0 | 0 | 0 | 0 | 2.4 | 0 | 0 | 0 | 0 | 0 | 0 | 0 | 0 | 0 | 813 | 1800 |  |  |  | 0 | 0 | 26 |  |  |  |  | 8.3 |  |  |  |  | https://doi.org/10.1023/A:1004852117700
73.6 | 15.8 | 0 | 0 | 7.2 | 0 | 0 | 0 | 1 | 0 | 0 | 0 | 0 | 0 | 0 | 0 | 0 | 2.4 | 0 | 0 | 0 | 0 | 0 | 0 | 0 | 0 | 0 | 973 | 1800 |  |  |  | 0 | 0 | 26 |  |  |  |  | 12.8 |  |  |  |  | https://doi.org/10.1023/A:1004852117700
73.6 | 15.8 | 0 | 0 | 7.2 | 0 | 0 | 0 | 1 | 0 | 0 | 0 | 0 | 0 | 0 | 0 | 0 | 2.4 | 0 | 0 | 0 | 0 | 0 | 0 | 0 | 0 | 0 | 1023 | 1800 |  |  |  | 0 | 0 | 26 |  |  |  |  | 12.9 |  |  |  |  | https://doi.org/10.1023/A:1004852117700
73.5 | 13.5 | 0 | 0 | 9 | 0 | 0 | 0 | 0 | 1 | 0 | 0 | 0 | 0 | 0 | 0 | 0 | 3 | 0 | 0 | 0 | 0 | 0 | 0 | 0 | 0 | 0 | 298 |  | 887 | 1068 |  | 0 | 0 | 30 | 11.15 | [6 empty] | 0.99 |  | https://doi.org/10.1007/s11741-000-0017-x
73.5 | 13.5 | 0 | 0 | 9 | 0 | 0 | 0 | 0 | 1 | 0 | 0 | 0 | 0 | 0 | 0 | 0 | 3 | 0 | 0 | 0 | 0 | 0 | 0 | 0 | 0 | 0 | 773 | 3600 | 887 | 1068 |  | 0 | 0 | 30 | 1.86 | [6 empty] | 1.25 |  | https://doi.org/10.1007/s11741-000-0017-x
73.5 | 13.5 | 0 | 0 | 9 | 0 | 0 | 0 | 0 | 1 | 0 | 0 | 0 | 0 | 0 | 0 | 0 | 3 | 0 | 0 | 0 | 0 | 0 | 0 | 0 | 0 | 0 | 823 | 3600 | 887 | 1068 |  | 0 | 0 | 30 | 4.32 | [6 empty] | 1.26 |  | https://doi.org/10.1007/s11741-000-0017-x
73.5 | 13.5 | 0 | 0 | 9 | 0 | 0 | 0 | 0 | 1 | 0 | 0 | 0 | 0 | 0 | 0 | 0 | 3 | 0 | 0 | 0 | 0 | 0 | 0 | 0 | 0 | 0 | 873 | 3600 | 887 | 1068 |  | 0 | 0 | 30 | 520 |  |  |  | 80.33854 |  |  | 1.15 | 0.2857746 | https://doi.org/10.1007/s11741-000-0017-x
73.5 | 13.5 | 0 | 0 | 9 | 0 | 0 | 0 | 0 | 1 | 0 | 0 | 0 | 0 | 0 | 0 | 0 | 3 | 0 | 0 | 0 | 0 | 0 | 0 | 0 | 0 | 0 | 923 | 3600 | 887 | 1068 |  | 0 | 0 | 30 | 961.6 |  |  |  | 92.17111 |  |  | 1.21 | 0.2852414 | https://doi.org/10.1007/s11741-000-0017-x
73.5 | 13.5 | 0 | 0 | 9 | 0 | 0 | 0 | 0 | 1 | 0 | 0 | 0 | 0 | 0 | 0 | 0 | 3 | 0 | 0 | 0 | 0 | 0 | 0 | 0 | 0 | 0 | 973 | 3600 | 887 | 1068 |  | 0 | 0 | 30 | 992.8 |  |  |  | 117.0712 |  |  | 0.89 | 0.2845759 | https://doi.org/10.1007/s11741-000-0017-x
73.5 | 13.5 | 0 | 0 | 9 | 0 | 0 | 0 | 0 | 1 | 0 | 0 | 0 | 0 | 0 | 0 | 0 | 3 | 0 | 0 | 0 | 0 | 0 | 0 | 0 | 0 | 0 | 1023 | 3600 | 887 | 1068 |  | 0 | 0 | 30 | 1108.8 |  |  |  | 130.4977 |  |  | 0.77 | 0.2842209 | https://doi.org/10.1007/s11741-000-0017-x
73.5 | 13.5 | 0 | 0 | 9 | 0 | 0 | 0 | 0 | 1 | 0 | 0 | 0 | 0 | 0 | 0 | 0 | 3 | 0 | 0 | 0 | 0 | 0 | 0 | 0 | 0 | 0 | 1073 | 3600 | 887 | 1068 |  | 0 | 0 | 30 | 1124.8 |  |  |  | 130.5376 |  |  | 0.64 | 0.2844138 | https://doi.org/10.1007/s11741-000-0017-x
73.5 | 13.5 | 0 | 0 | 9 | 0 | 0 | 0 | 0 | 1 | 0 | 0 | 0 | 0 | 0 | 0 | 0 | 3 | 0 | 0 | 0 | 0 | 0 | 0 | 0 | 0 | 0 | 1123 | 3600 | 887 | 1068 |  | 0 | 0 | 30 | 1140 |  |  |  | 130.5778 |  |  | 0.74 | 0.2843099 | https://doi.org/10.1007/s11741-000-0017-x
73.5 | 16.5 | 0 | 0 | 6 | 0 | 0 | 0 | 1 | 0 | 0 | 0 | 0 | 0 | 0 | 0 | 0 | 3 | 0 | 0 | 0 | 0 | 0 | 0 | 0 | 0 | 0 | 298 |  |  |  |  | 0 | 0 |  |  |  |  | 2 |  |  | 25.2 |  |  | https://doi.org/10.1016/S0921-4526(01)00468-9
73.5 | 16.5 | 0 | 0 | 6 | 0 | 0 | 0 | 1 | 0 | 0 | 0 | 0 | 0 | 0 | 0 | 0 | 3 | 0 | 0 | 0 | 0 | 0 | 0 | 0 | 0 | 0 | 728 | 3600 |  |  |  | 0 | 0 |  |  |  |  | 1.84 |  |  | 2.05 |  |  | https://doi.org/10.1016/S0921-4526(01)00468-9
73.5 | 16.5 | 0 | 0 | 6 | 0 | 0 | 0 | 1 | 0 | 0 | 0 | 0 | 0 | 0 | 0 | 0 | 3 | 0 | 0 | 0 | 0 | 0 | 0 | 0 | 0 | 0 | 743 | 3600 |  |  |  | 0 | 0 | [5 empty] | 12 |  | 4.4 |  |  | https://doi.org/10.1016/S0921-4526(01)00468-9
73.5 | 16.5 | 0 | 0 | 6 | 0 | 0 | 0 | 1 | 0 | 0 | 0 | 0 | 0 | 0 | 0 | 0 | 3 | 0 | 0 | 0 | 0 | 0 | 0 | 0 | 0 | 0 | 773 | 3600 |  |  |  | 0 | 0 |  |  |  |  | 1.96 | 11 |  | 1.68 |  |  | https://doi.org/10.1016/S0921-4526(01)00468-9
73.5 | 16.5 | 0 | 0 | 6 | 0 | 0 | 0 | 1 | 0 | 0 | 0 | 0 | 0 | 0 | 0 | 0 | 3 | 0 | 0 | 0 | 0 | 0 | 0 | 0 | 0 | 0 | 798 | 3600 |  |  |  | 0 | 0 |  |  |  |  | 1.72 | 12 |  | 1.01 |  |  | https://doi.org/10.1016/S0921-4526(01)00468-9
73.5 | 16.5 | 0 | 0 | 6 | 0 | 0 | 0 | 1 | 0 | 0 | 0 | 0 | 0 | 0 | 0 | 0 | 3 | 0 | 0 | 0 | 0 | 0 | 0 | 0 | 0 | 0 | 823 | 3600 |  |  |  | 0 | 0 |  |  |  |  | 1.72 | 11 |  | 0.48 |  |  | https://doi.org/10.1016/S0921-4526(01)00468-9
73.5 | 16.5 | 0 | 0 | 6 | 0 | 0 | 0 | 1 | 0 | 0 | 0 | 0 | 0 | 0 | 0 | 0 | 3 | 0 | 0 | 0 | 0 | 0 | 0 | 0 | 0 | 0 | 848 | 3600 |  |  |  | 0 | 0 |  |  |  |  | 1.76 | 12 |  | -0.36 |  |  | https://doi.org/10.1016/S0921-4526(01)00468-9
73.5 | 16.5 | 0 | 0 | 6 | 0 | 0 | 0 | 1 | 0 | 0 | 0 | 0 | 0 | 0 | 0 | 0 | 3 | 0 | 0 | 0 | 0 | 0 | 0 | 0 | 0 | 0 | 873 | 3600 |  |  |  | 0 | 0 |  |  |  |  | 1.48 | 11 |  |  |  |  | https://doi.org/10.1016/S0921-4526(01)00468-9
73.5 | 16.5 | 0 | 0 | 6 | 0 | 0 | 0 | 1 | 0 | 0 | 0 | 0 | 0 | 0 | 0 | 0 | 3 | 0 | 0 | 0 | 0 | 0 | 0 | 0 | 0 | 0 | 903 | 3600 |  |  |  | 0 | 0 |  |  |  |  | 1.56 | 16 |  | -0.44 |  |  | https://doi.org/10.1016/S0921-4526(01)00468-9
89 | 0 | 0 | 0 | 3 | 0 | 0 | 0 | 1 | 0 | 0 | 0 | 0 | 0 | 0 | 0 | 7 | 0 | 0 | 0 | 0 | 0 | 0 | 0 | 0 | 0 | 0 | [5 empty] | 0 | 0 | 25 | [5 empty] | 33506.49 | -0.96875 | 1.615951 |  | https://doi.org/10.1016/S1359-6454(01)00274-9
87.8 | 0 | 0 | 0 | 4.2 | 0 | 0 | 0 | 1 | 0 | 0 | 0 | 0 | 0 | 0 | 0 | 5.6 | 1.4 | 0 | 0 | 0 | 0 | 0 | 0 | 0 | 0 | 0 | [5 empty] | 0 | 0 | 25 | [5 empty] | 50129.87 | -0.4464286 | 1.579141 |  | https://doi.org/10.1016/S1359-6454(01)00274-9
86 | 0 | 0 | 0 | 6 | 0 | 0 | 0 | 1 | 0 | 0 | 0 | 0 | 0 | 0 | 0 | 3.5 | 3.5 | 0 | 0 | 0 | 0 | 0 | 0 | 0 | 0 | 0 | 873 | 300 |  |  |  | 0 | 0 | 25 | 1.8 |  |  |  |  | 61000 | -0.1 | 1.54 |  | https://doi.org/10.1016/S1359-6454(01)00274-9
85 | 0 | 0 | 0 | 7 | 0 | 0 | 0 | 1 | 0 | 0 | 0 | 0 | 0 | 0 | 0 | 2.4 | 4.6 | 0 | 0 | 0 | 0 | 0 | 0 | 0 | 0 | 0 | [5 empty] | 0 | 0 | 25 | [5 empty] | 54285.71 | 0.34375 | 1.534969 |  | https://doi.org/10.1016/S1359-6454(01)00274-9
84 | 0 | 0 | 0 | 8 | 0 | 0 | 0 | 1 | 0 | 0 | 0 | 0 | 0 | 0 | 0 | 1.2 | 5.8 | 0 | 0 | 0 | 0 | 0 | 0 | 0 | 0 | 0 | [5 empty] | 0 | 0 | 25 | [5 empty] | 51168.83 | 0.4375 | 1.516564 |  | https://doi.org/10.1016/S1359-6454(01)00274-9
83 | 0 | 0 | 0 | 9 | 0 | 0 | 0 | 1 | 0 | 0 | 0 | 0 | 0 | 0 | 0 | 0 | 7 | 0 | 0 | 0 | 0 | 0 | 0 | 0 | 0 | 0 | [5 empty] | 0 | 0 | 25 | [5 empty] | 50649.35 | 1.107143 | 1.53865 |  | https://doi.org/10.1016/S1359-6454(01)00274-9
90 | 0 | 0 | 0 | 3 | 0 | 0 | 0 | 0 | 0 | 0 | 0 | 0 | 0 | 0 | 0 | 7 | 0 | 0 | 0 | 0 | 0 | 0 | 0 | 0 | 0 | 0 | [5 empty] | 0 | 0 | 25 | [5 empty] | 28311.69 | 1.097315 | 1.689571 |  | https://doi.org/10.1016/S1359-6454(01)00274-9
89 | 0 | 0 | 0 | 4 | 0 | 0 | 0 | 0 | 0 | 0 | 0 | 0 | 0 | 0 | 0 | 5.8 | 1.2 | 0 | 0 | 0 | 0 | 0 | 0 | 0 | 0 | 0 | [5 empty] | 0 | 0 | 25 | [5 empty] | 25194.81 | 1.07047 | 1.630675 |  | https://doi.org/10.1016/S1359-6454(01)00274-9
88 | 0 | 0 | 0 | 5 | 0 | 0 | 0 | 0 | 0 | 0 | 0 | 0 | 0 | 0 | 0 | 4.7 | 2.3 | 0 | 0 | 0 | 0 | 0 | 0 | 0 | 0 | 0 | [5 empty] | 0 | 0 | 25 | [5 empty] | 16363.64 | 0.8288591 | 1.601227 |  | https://doi.org/10.1016/S1359-6454(01)00274-9
87 | 0 | 0 | 0 | 6 | 0 | 0 | 0 | 0 | 0 | 0 | 0 | 0 | 0 | 0 | 0 | 3.5 | 3.5 | 0 | 0 | 0 | 0 | 0 | 0 | 0 | 0 | 0 | [5 empty] | 0 | 0 | 25 | [5 empty] | 14285.71 | 0.7348993 | 1.53865 |  | https://doi.org/10.1016/S1359-6454(01)00274-9
86 | 0 | 0 | 0 | 7 | 0 | 0 | 0 | 0 | 0 | 0 | 0 | 0 | 0 | 0 | 0 | 2.3 | 4.7 | 0 | 0 | 0 | 0 | 0 | 0 | 0 | 0 | 0 | [5 empty] | 0 | 0 | 25 | [5 empty] | 11948.05 |  | 1.509202 |  | https://doi.org/10.1016/S1359-6454(01)00274-9
85 | 0 | 0 | 0 | 8 | 0 | 0 | 0 | 0 | 0 | 0 | 0 | 0 | 0 | 0 | 0 | 1.2 | 5.8 | 0 | 0 | 0 | 0 | 0 | 0 | 0 | 0 | 0 | 923 | 300 |  |  |  | 0 | 0 | 25 | 13.8 |  |  |  |  | 12000 | 0 | 1.66 |  | https://doi.org/10.1016/S1359-6454(01)00274-9
84 | 0 | 0 | 0 | 9 | 0 | 0 | 0 | 0 | 0 | 0 | 0 | 0 | 0 | 0 | 0 | 0 | 7 | 0 | 0 | 0 | 0 | 0 | 0 | 0 | 0 | 0 | [5 empty] | 0 | 0 | 25 | [6 empty] | 0.6208054 |  |  | https://doi.org/10.1016/S1359-6454(01)00274-9
72.5 | 13.5 | 0 | 0 | 9 | 0 | 0 | 0 | 1 | 0 | 0 | 0 | 0 | 0 | 0 | 0 | 0 | 3 | 1 | 0 | 0 | 0 | 0 | 0 | 0 | 0 | 0 | 298 |  |  | 825 | 969 | 0 | 0 | 25 | 24.26606 | [8 empty] | https://doi.org/10.1016/S0022-3093(01)00598-1
72.5 | 13.5 | 0 | 0 | 9 | 0 | 0 | 0 | 1 | 0 | 0 | 0 | 0 | 0 | 0 | 0 | 0 | 3 | 1 | 0 | 0 | 0 | 0 | 0 | 0 | 0 | 0 | 698 | 3600 |  | 825 | 969 | 0 | 0 | 25 | 4.764089 | [8 empty] | https://doi.org/10.1016/S0022-3093(01)00598-1
72.5 | 13.5 | 0 | 0 | 9 | 0 | 0 | 0 | 1 | 0 | 0 | 0 | 0 | 0 | 0 | 0 | 0 | 3 | 1 | 0 | 0 | 0 | 0 | 0 | 0 | 0 | 0 | 748 | 3600 |  | 825 | 969 | 0 | 0 | 25 | 2.50983 | [8 empty] | https://doi.org/10.1016/S0022-3093(01)00598-1
72.5 | 13.5 | 0 | 0 | 9 | 0 | 0 | 0 | 1 | 0 | 0 | 0 | 0 | 0 | 0 | 0 | 0 | 3 | 1 | 0 | 0 | 0 | 0 | 0 | 0 | 0 | 0 | 773 | 3600 |  | 825 | 969 | 0 | 0 | 25 | 1.251638 | [8 empty] | https://doi.org/10.1016/S0022-3093(01)00598-1
72.5 | 13.5 | 0 | 0 | 9 | 0 | 0 | 0 | 1 | 0 | 0 | 0 | 0 | 0 | 0 | 0 | 0 | 3 | 1 | 0 | 0 | 0 | 0 | 0 | 0 | 0 | 0 | 798 | 3600 |  | 825 | 969 | 0 | 0 | 25 | 1.618611 | [8 empty] | https://doi.org/10.1016/S0022-3093(01)00598-1
72.5 | 13.5 | 0 | 0 | 9 | 0 | 0 | 0 | 1 | 0 | 0 | 0 | 0 | 0 | 0 | 0 | 0 | 3 | 1 | 0 | 0 | 0 | 0 | 0 | 0 | 0 | 0 | 823 | 3600 |  | 825 | 969 | 0 | 0 | 25 | 1.277851 | [8 empty] | https://doi.org/10.1016/S0022-3093(01)00598-1
72.5 | 13.5 | 0 | 0 | 9 | 0 | 0 | 0 | 1 | 0 | 0 | 0 | 0 | 0 | 0 | 0 | 0 | 3 | 1 | 0 | 0 | 0 | 0 | 0 | 0 | 0 | 0 | 848 | 3600 |  | 825 | 969 | 0 | 0 | 25 | 0.8322412 | [8 empty] | https://doi.org/10.1016/S0022-3093(01)00598-1
72.5 | 13.5 | 0 | 0 | 9 | 0 | 0 | 0 | 1 | 0 | 0 | 0 | 0 | 0 | 0 | 0 | 0 | 3 | 1 | 0 | 0 | 0 | 0 | 0 | 0 | 0 | 0 | 873 | 3600 |  | 825 | 969 | 0 | 0 | 25 | 1.094364 | [8 empty] | https://doi.org/10.1016/S0022-3093(01)00598-1
72.5 | 13.5 | 0 | 0 | 9 | 0 | 0 | 0 | 1 | 0 | 0 | 0 | 0 | 0 | 0 | 0 | 0 | 3 | 1 | 0 | 0 | 0 | 0 | 0 | 0 | 0 | 0 | 898 | 3600 |  | 825 | 969 | 0 | 0 | 25 | 3.007864 | [8 empty] | https://doi.org/10.1016/S0022-3093(01)00598-1
72.5 | 13.5 | 0 | 0 | 9 | 0 | 0 | 0 | 1 | 0 | 0 | 0 | 0 | 0 | 0 | 0 | 0 | 3 | 1 | 0 | 0 | 0 | 0 | 0 | 0 | 0 | 0 | 923 | 3600 |  | 825 | 969 | 0 | 0 | 25 | 9.141547 | [8 empty] | https://doi.org/10.1016/S0022-3093(01)00598-1
72.5 | 13.5 | 0 | 0 | 9 | 0 | 0 | 0 | 1 | 0 | 0 | 0 | 0 | 0 | 0 | 0 | 0 | 3 | 1 | 0 | 0 | 0 | 0 | 0 | 0 | 0 | 0 | 948 | 3600 |  | 825 | 969 | 0 | 0 | 25 | 12.07733 | [8 empty] | https://doi.org/10.1016/S0022-3093(01)00598-1
72.5 | 13.5 | 0 | 0 | 9 | 0 | 0 | 0 | 1 | 0 | 0 | 0 | 0 | 0 | 0 | 0 | 0 | 3 | 1 | 0 | 0 | 0 | 0 | 0 | 0 | 0 | 0 | 973 | 3600 |  | 825 | 969 | 0 | 0 | 25 | 792.7928 | [8 empty] | https://doi.org/10.1016/S0022-3093(01)00598-1
72.5 | 13.5 | 0 | 0 | 9 | 0 | 0 | 0 | 1 | 0 | 0 | 0 | 0 | 0 | 0 | 0 | 0 | 3 | 1 | 0 | 0 | 0 | 0 | 0 | 0 | 0 | 0 | 998 | 3600 |  | 825 | 969 | 0 | 0 | 25 | 1346.847 | [8 empty] | https://doi.org/10.1016/S0022-3093(01)00598-1
70.5 | 13.5 | 0 | 0 | 9 | 0 | 0 | 0 | 1 | 0 | 0 | 0 | 0 | 0 | 0 | 0 | 0 | 3 | 3 | 0 | 0 | 0 | 0 | 0 | 0 | 0 | 0 | 298 |  |  | 852 | 975 | 0 | 0 | 25 | 13.78947 | [8 empty] | https://doi.org/10.1016/S0022-3093(01)00598-1
70.5 | 13.5 | 0 | 0 | 9 | 0 | 0 | 0 | 1 | 0 | 0 | 0 | 0 | 0 | 0 | 0 | 0 | 3 | 3 | 0 | 0 | 0 | 0 | 0 | 0 | 0 | 0 | 698 | 3600 |  | 852 | 975 | 0 | 0 | 25 | 5.078637 | [8 empty] | https://doi.org/10.1016/S0022-3093(01)00598-1
70.5 | 13.5 | 0 | 0 | 9 | 0 | 0 | 0 | 1 | 0 | 0 | 0 | 0 | 0 | 0 | 0 | 0 | 3 | 3 | 0 | 0 | 0 | 0 | 0 | 0 | 0 | 0 | 748 | 3600 |  | 852 | 975 | 0 | 0 | 25 | 2.40498 | [8 empty] | https://doi.org/10.1016/S0022-3093(01)00598-1
70.5 | 13.5 | 0 | 0 | 9 | 0 | 0 | 0 | 1 | 0 | 0 | 0 | 0 | 0 | 0 | 0 | 0 | 3 | 3 | 0 | 0 | 0 | 0 | 0 | 0 | 0 | 0 | 773 | 3600 |  | 852 | 975 | 0 | 0 | 25 | 1.933159 | [8 empty] | https://doi.org/10.1016/S0022-3093(01)00598-1
70.5 | 13.5 | 0 | 0 | 9 | 0 | 0 | 0 | 1 | 0 | 0 | 0 | 0 | 0 | 0 | 0 | 0 | 3 | 3 | 0 | 0 | 0 | 0 | 0 | 0 | 0 | 0 | 798 | 3600 |  | 852 | 975 | 0 | 0 | 25 | 1.3827 | [8 empty] | https://doi.org/10.1016/S0022-3093(01)00598-1
70.5 | 13.5 | 0 | 0 | 9 | 0 | 0 | 0 | 1 | 0 | 0 | 0 | 0 | 0 | 0 | 0 | 0 | 3 | 3 | 0 | 0 | 0 | 0 | 0 | 0 | 0 | 0 | 833 | 3600 |  | 852 | 975 | 0 | 0 | 25 | 1.461337 | [8 empty] | https://doi.org/10.1016/S0022-3093(01)00598-1
70.5 | 13.5 | 0 | 0 | 9 | 0 | 0 | 0 | 1 | 0 | 0 | 0 | 0 | 0 | 0 | 0 | 0 | 3 | 3 | 0 | 0 | 0 | 0 | 0 | 0 | 0 | 0 | 848 | 3600 |  | 852 | 975 | 0 | 0 | 25 | 1.697248 | [8 empty] | https://doi.org/10.1016/S0022-3093(01)00598-1
70.5 | 13.5 | 0 | 0 | 9 | 0 | 0 | 0 | 1 | 0 | 0 | 0 | 0 | 0 | 0 | 0 | 0 | 3 | 3 | 0 | 0 | 0 | 0 | 0 | 0 | 0 | 0 | 873 | 3600 |  | 852 | 975 | 0 | 0 | 25 | 2.195282 | [8 empty] | https://doi.org/10.1016/S0022-3093(01)00598-1
70.5 | 13.5 | 0 | 0 | 9 | 0 | 0 | 0 | 1 | 0 | 0 | 0 | 0 | 0 | 0 | 0 | 0 | 3 | 3 | 0 | 0 | 0 | 0 | 0 | 0 | 0 | 0 | 898 | 3600 |  | 852 | 975 | 0 | 0 | 25 | 2.352556 | [8 empty] | https://doi.org/10.1016/S0022-3093(01)00598-1
70.5 | 13.5 | 0 | 0 | 9 | 0 | 0 | 0 | 1 | 0 | 0 | 0 | 0 | 0 | 0 | 0 | 0 | 3 | 3 | 0 | 0 | 0 | 0 | 0 | 0 | 0 | 0 | 923 | 3600 |  | 852 | 975 | 0 | 0 | 25 | 10.26868 | [8 empty] | https://doi.org/10.1016/S0022-3093(01)00598-1
70.5 | 13.5 | 0 | 0 | 9 | 0 | 0 | 0 | 1 | 0 | 0 | 0 | 0 | 0 | 0 | 0 | 0 | 3 | 3 | 0 | 0 | 0 | 0 | 0 | 0 | 0 | 0 | 948 | 3600 |  | 852 | 975 | 0 | 0 | 25 | 17.73919 | [8 empty] | https://doi.org/10.1016/S0022-3093(01)00598-1
70.5 | 13.5 | 0 | 0 | 9 | 0 | 0 | 0 | 1 | 0 | 0 | 0 | 0 | 0 | 0 | 0 | 0 | 3 | 3 | 0 | 0 | 0 | 0 | 0 | 0 | 0 | 0 | 998 | 3600 |  | 852 | 975 | 0 | 0 | 25 | 1355.856 | [8 empty] | https://doi.org/10.1016/S0022-3093(01)00598-1
68.5 | 13.5 | 0 | 0 | 9 | 0 | 0 | 0 | 1 | 0 | 0 | 0 | 0 | 0 | 0 | 0 | 0 | 3 | 5 | 0 | 0 | 0 | 0 | 0 | 0 | 0 | 0 | 298 |  |  | 867 | 991 | 0 | 0 | 25 | 20.93709 | [8 empty] | https://doi.org/10.1016/S0022-3093(01)00598-1
68.5 | 13.5 | 0 | 0 | 9 | 0 | 0 | 0 | 1 | 0 | 0 | 0 | 0 | 0 | 0 | 0 | 0 | 3 | 5 | 0 | 0 | 0 | 0 | 0 | 0 | 0 | 0 | 698 | 3600 |  | 867 | 991 | 0 | 0 | 25 | 7.542595 | [8 empty] | https://doi.org/10.1016/S0022-3093(01)00598-1
68.5 | 13.5 | 0 | 0 | 9 | 0 | 0 | 0 | 1 | 0 | 0 | 0 | 0 | 0 | 0 | 0 | 0 | 3 | 5 | 0 | 0 | 0 | 0 | 0 | 0 | 0 | 0 | 748 | 3600 |  | 867 | 991 | 0 | 0 | 25 | 3.401048 | [8 empty] | https://doi.org/10.1016/S0022-3093(01)00598-1
68.5 | 13.5 | 0 | 0 | 9 | 0 | 0 | 0 | 1 | 0 | 0 | 0 | 0 | 0 | 0 | 0 | 0 | 3 | 5 | 0 | 0 | 0 | 0 | 0 | 0 | 0 | 0 | 773 | 3600 |  | 867 | 991 | 0 | 0 | 25 | 2.483617 | [8 empty] | https://doi.org/10.1016/S0022-3093(01)00598-1
68.5 | 13.5 | 0 | 0 | 9 | 0 | 0 | 0 | 1 | 0 | 0 | 0 | 0 | 0 | 0 | 0 | 0 | 3 | 5 | 0 | 0 | 0 | 0 | 0 | 0 | 0 | 0 | 798 | 3600 |  | 867 | 991 | 0 | 0 | 25 | 1.854522 | [8 empty] | https://doi.org/10.1016/S0022-3093(01)00598-1
68.5 | 13.5 | 0 | 0 | 9 | 0 | 0 | 0 | 1 | 0 | 0 | 0 | 0 | 0 | 0 | 0 | 0 | 3 | 5 | 0 | 0 | 0 | 0 | 0 | 0 | 0 | 0 | 823 | 3600 |  | 867 | 991 | 0 | 0 | 25 | 2.536042 | [8 empty] | https://doi.org/10.1016/S0022-3093(01)00598-1
68.5 | 13.5 | 0 | 0 | 9 | 0 | 0 | 0 | 1 | 0 | 0 | 0 | 0 | 0 | 0 | 0 | 0 | 3 | 5 | 0 | 0 | 0 | 0 | 0 | 0 | 0 | 0 | 848 | 3600 |  | 867 | 991 | 0 | 0 | 25 | 4.790301 | [8 empty] | https://doi.org/10.1016/S0022-3093(01)00598-1
68.5 | 13.5 | 0 | 0 | 9 | 0 | 0 | 0 | 1 | 0 | 0 | 0 | 0 | 0 | 0 | 0 | 0 | 3 | 5 | 0 | 0 | 0 | 0 | 0 | 0 | 0 | 0 | 873 | 3600 |  | 867 | 991 | 0 | 0 | 25 | 4.737877 | [8 empty] | https://doi.org/10.1016/S0022-3093(01)00598-1
68.5 | 13.5 | 0 | 0 | 9 | 0 | 0 | 0 | 1 | 0 | 0 | 0 | 0 | 0 | 0 | 0 | 0 | 3 | 5 | 0 | 0 | 0 | 0 | 0 | 0 | 0 | 0 | 898 | 3600 |  | 867 | 991 | 0 | 0 | 25 | 4.895151 | [8 empty] | https://doi.org/10.1016/S0022-3093(01)00598-1
68.5 | 13.5 | 0 | 0 | 9 | 0 | 0 | 0 | 1 | 0 | 0 | 0 | 0 | 0 | 0 | 0 | 0 | 3 | 5 | 0 | 0 | 0 | 0 | 0 | 0 | 0 | 0 | 998 | 3600 |  | 867 | 991 | 0 | 0 | 25 | 617.1171 | [8 empty] | https://doi.org/10.1016/S0022-3093(01)00598-1
73.5 | 13.5 | 0 | 0 | 9 | 0 | 0 | 0 | 1 | 0 | 0 | 0 | 0 | 0 | 0 | 0 | 0 | 0 | 3 | 0 | 0 | 0 | 0 | 0 | 0 | 0 | 0 | 833 | 3600 |  |  |  | 0 | 0 | 20 | [7 empty] | 1.229737 | 0.2839 | https://doi.org/10.1016/S0022-3093(01)00546-4
71.5 | 13.5 | 0 | 2 | 9 | 0 | 0 | 0 | 1 | 0 | 0 | 0 | 0 | 0 | 0 | 0 | 0 | 0 | 3 | 0 | 0 | 0 | 0 | 0 | 0 | 0 | 0 | 833 | 3600 |  |  |  | 0 | 0 | 20 | [7 empty] | 1.199854 | 0.2838 | https://doi.org/10.1016/S0022-3093(01)00546-4
69.5 | 13.5 | 0 | 4 | 9 | 0 | 0 | 0 | 1 | 0 | 0 | 0 | 0 | 0 | 0 | 0 | 0 | 0 | 3 | 0 | 0 | 0 | 0 | 0 | 0 | 0 | 0 | 833 | 3600 |  |  |  | 0 | 0 | 20 | [7 empty] | 1.16038 |  | https://doi.org/10.1016/S0022-3093(01)00546-4
67.5 | 13.5 | 0 | 6 | 9 | 0 | 0 | 0 | 1 | 0 | 0 | 0 | 0 | 0 | 0 | 0 | 0 | 0 | 3 | 0 | 0 | 0 | 0 | 0 | 0 | 0 | 0 | 833 | 3600 |  |  |  | 0 | 0 | 20 | [7 empty] | 1.110848 |  | https://doi.org/10.1016/S0022-3093(01)00546-4
65.5 | 13.5 | 0 | 8 | 9 | 0 | 0 | 0 | 1 | 0 | 0 | 0 | 0 | 0 | 0 | 0 | 0 | 0 | 3 | 0 | 0 | 0 | 0 | 0 | 0 | 0 | 0 | 833 | 3600 |  |  |  | 0 | 0 | 20 | [7 empty] | 1.081199 | 0.2842 | https://doi.org/10.1016/S0022-3093(01)00546-4
73.5 | 13.5 | 0 | 0 | 9 | 0 | 0 | 0 | 1 | 0 | 0 | 0 | 0 | 0 | 0 | 0 | 0 | 3 | 0 | 0 | 0 | 0 | 0 | 0 | 0 | 0 | 0 | 773 | 3600 |  |  |  | 0 | 0 | 22 | 3.2 | 635 |  |  | 11 |  |  |  |  | https://doi.org/10.1109/20.951133
73.5 | 13.5 | 0 | 0 | 9 | 0 | 0 | 0 | 1 | 0 | 0 | 0 | 0 | 0 | 0 | 0 | 0 | 3 | 0 | 0 | 0 | 0 | 0 | 0 | 0 | 0 | 0 | 796 | 3600 |  |  |  | 0 | 0 | 22 | 3.2 | 658 |  |  | 11.5 |  |  |  |  | https://doi.org/10.1109/20.951133
73.5 | 13.5 | 0 | 0 | 9 | 0 | 0 | 0 | 1 | 0 | 0 | 0 | 0 | 0 | 0 | 0 | 0 | 3 | 0 | 0 | 0 | 0 | 0 | 0 | 0 | 0 | 0 | 813 | 3600 |  |  |  | 0 | 0 | 22 | 1.2 | 636 |  |  | 11.4 |  |  |  |  | https://doi.org/10.1109/20.951133
73.5 | 13.5 | 0 | 0 | 9 | 0 | 0 | 0 | 1 | 0 | 0 | 0 | 0 | 0 | 0 | 0 | 0 | 3 | 0 | 0 | 0 | 0 | 0 | 0 | 0 | 0 | 0 | 848 | 3600 |  |  |  | 0 | 0 | 22 | 5.7 | 610 |  |  | 12.4 |  |  |  |  | https://doi.org/10.1109/20.951133
73.5 | 13.5 | 0 | 0 | 9 | 0 | 0 | 0 | 1 | 0 | 0 | 0 | 0 | 0 | 0 | 0 | 0 | 3 | 0 | 0 | 0 | 0 | 0 | 0 | 0 | 0 | 0 | 873 | 3600 |  |  |  | 0 | 0 | 22 | 6 | 654 |  |  | 12.8 |  |  |  |  | https://doi.org/10.1109/20.951133
73.5 | 13.5 | 0 | 0 | 9 | 0 | 0 | 0 | 1 | 0 | 0 | 0 | 0 | 0 | 0 | 0 | 0 | 3 | 0 | 0 | 0 | 0 | 0 | 0 | 0 | 0 | 0 | 898 | 3600 |  |  |  | 0 | 0 | 22 | 6 |  |  |  | 13.4 |  |  |  |  | https://doi.org/10.1109/20.951133
73.5 | 13.5 | 0 | 0 | 9 | 0 | 0 | 0 | 1 | 0 | 0 | 0 | 0 | 0 | 0 | 0 | 0 | 3 | 0 | 0 | 0 | 0 | 0 | 0 | 0 | 0 | 0 | 923 | 3600 |  |  |  | 0 | 0 | 22 | 345 |  |  |  | 14 |  |  |  |  | https://doi.org/10.1109/20.951133
73.5 | 13.5 | 0 | 0 | 9 | 0 | 0 | 0 | 1 | 0 | 0 | 0 | 0 | 0 | 0 | 0 | 0 | 3 | 0 | 0 | 0 | 0 | 0 | 0 | 0 | 0 | 0 | 723 | 3600 |  |  |  | 0 | 0 |  | 0.9036739 | [8 empty] | https://doi.org/10.1016/S0921-4526(02)00715-9
73.5 | 13.5 | 0 | 0 | 9 | 0 | 0 | 0 | 1 | 0 | 0 | 0 | 0 | 0 | 0 | 0 | 0 | 3 | 0 | 0 | 0 | 0 | 0 | 0 | 0 | 0 | 0 | 773 | 3600 |  |  |  | 0 | 0 |  | 0.1811609 | [8 empty] | https://doi.org/10.1016/S0921-4526(02)00715-9
73.5 | 13.5 | 0 | 0 | 9 | 0 | 0 | 0 | 1 | 0 | 0 | 0 | 0 | 0 | 0 | 0 | 0 | 3 | 0 | 0 | 0 | 0 | 0 | 0 | 0 | 0 | 0 | 813 | 3600 |  |  |  | 0 | 0 |  | 0.4599987 | [8 empty] | https://doi.org/10.1016/S0921-4526(02)00715-9
73.5 | 13.5 | 0 | 0 | 9 | 0 | 0 | 0 | 1 | 0 | 0 | 0 | 0 | 0 | 0 | 0 | 0 | 3 | 0 | 0 | 0 | 0 | 0 | 0 | 0 | 0 | 0 | 833 | 3600 |  |  |  | 0 | 0 |  | 0.4538282 | [8 empty] | https://doi.org/10.1016/S0921-4526(02)00715-9
73.5 | 13.5 | 0 | 0 | 9 | 0 | 0 | 0 | 1 | 0 | 0 | 0 | 0 | 0 | 0 | 0 | 0 | 3 | 0 | 0 | 0 | 0 | 0 | 0 | 0 | 0 | 0 | 883 | 3600 |  |  |  | 0 | 0 |  | 2159.289 | [8 empty] | https://doi.org/10.1016/S0921-4526(02)00715-9
72.5 | 13.5 | 0 | 0 | 9 | 0 | 0 | 1 | 1 | 0 | 0 | 0 | 0 | 0 | 0 | 0 | 0 | 3 | 0 | 0 | 0 | 0 | 0 | 0 | 0 | 0 | 0 | 723 | 3600 |  |  |  | 0 | 0 |  | 0.7086632 | [8 empty] | https://doi.org/10.1016/S0921-4526(02)00715-9
72.5 | 13.5 | 0 | 0 | 9 | 0 | 0 | 1 | 1 | 0 | 0 | 0 | 0 | 0 | 0 | 0 | 0 | 3 | 0 | 0 | 0 | 0 | 0 | 0 | 0 | 0 | 0 | 773 | 3600 |  |  |  | 0 | 0 |  | 0.2018298 | [8 empty] | https://doi.org/10.1016/S0921-4526(02)00715-9
72.5 | 13.5 | 0 | 0 | 9 | 0 | 0 | 1 | 1 | 0 | 0 | 0 | 0 | 0 | 0 | 0 | 0 | 3 | 0 | 0 | 0 | 0 | 0 | 0 | 0 | 0 | 0 | 813 | 3600 |  |  |  | 0 | 0 |  | 0.3026484 | [8 empty] | https://doi.org/10.1016/S0921-4526(02)00715-9
72.5 | 13.5 | 0 | 0 | 9 | 0 | 0 | 1 | 1 | 0 | 0 | 0 | 0 | 0 | 0 | 0 | 0 | 3 | 0 | 0 | 0 | 0 | 0 | 0 | 0 | 0 | 0 | 833 | 3600 |  |  |  | 0 | 0 |  | 0.1292519 | [8 empty] | https://doi.org/10.1016/S0921-4526(02)00715-9
72.5 | 13.5 | 0 | 0 | 9 | 0 | 0 | 1 | 1 | 0 | 0 | 0 | 0 | 0 | 0 | 0 | 0 | 3 | 0 | 0 | 0 | 0 | 0 | 0 | 0 | 0 | 0 | 883 | 3600 |  |  |  | 0 | 0 |  | 131.8969 | [8 empty] | https://doi.org/10.1016/S0921-4526(02)00715-9
72.5 | 13.5 | 0 | 0 | 9 | 0 | 0 | 1 | 1 | 0 | 0 | 0 | 0 | 0 | 0 | 0 | 0 | 3 | 0 | 0 | 0 | 0 | 0 | 0 | 0 | 0 | 0 | 923 | 3600 |  |  |  | 0 | 0 |  | 4538.282 | [8 empty] | https://doi.org/10.1016/S0921-4526(02)00715-9
73.5 | 13.5 | 0 | 0 | 7 | 0 | 0 | 2 | 1 | 0 | 0 | 0 | 0 | 0 | 0 | 0 | 0 | 3 | 0 | 0 | 0 | 0 | 0 | 0 | 0 | 0 | 0 | 298 |  |  |  |  | 0 | 0 |  | 7.038941 | [8 empty] | https://doi.org/10.1016/S0921-4526(02)00715-9
73.5 | 13.5 | 0 | 0 | 7 | 0 | 0 | 2 | 1 | 0 | 0 | 0 | 0 | 0 | 0 | 0 | 0 | 3 | 0 | 0 | 0 | 0 | 0 | 0 | 0 | 0 | 0 | 723 | 3600 |  |  |  | 0 | 0 |  | 0.6897785 | [8 empty] | https://doi.org/10.1016/S0921-4526(02)00715-9
73.5 | 13.5 | 0 | 0 | 7 | 0 | 0 | 2 | 1 | 0 | 0 | 0 | 0 | 0 | 0 | 0 | 0 | 3 | 0 | 0 | 0 | 0 | 0 | 0 | 0 | 0 | 0 | 773 | 3600 |  |  |  | 0 | 0 |  | 0.1912163 | [8 empty] | https://doi.org/10.1016/S0921-4526(02)00715-9
73.5 | 13.5 | 0 | 0 | 7 | 0 | 0 | 2 | 1 | 0 | 0 | 0 | 0 | 0 | 0 | 0 | 0 | 3 | 0 | 0 | 0 | 0 | 0 | 0 | 0 | 0 | 0 | 813 | 3600 |  |  |  | 0 | 0 |  | 0.3511192 | [8 empty] | https://doi.org/10.1016/S0921-4526(02)00715-9
73.5 | 13.5 | 0 | 0 | 7 | 0 | 0 | 2 | 1 | 0 | 0 | 0 | 0 | 0 | 0 | 0 | 0 | 3 | 0 | 0 | 0 | 0 | 0 | 0 | 0 | 0 | 0 | 833 | 3600 |  |  |  | 0 | 0 |  | 0.231013 | [8 empty] | https://doi.org/10.1016/S0921-4526(02)00715-9
73.5 | 13.5 | 0 | 0 | 7 | 0 | 0 | 2 | 1 | 0 | 0 | 0 | 0 | 0 | 0 | 0 | 0 | 3 | 0 | 0 | 0 | 0 | 0 | 0 | 0 | 0 | 0 | 883 | 3600 |  |  |  | 0 | 0 |  | 0.9932703 | [8 empty] | https://doi.org/10.1016/S0921-4526(02)00715-9
73.5 | 13.5 | 0 | 0 | 7 | 0 | 0 | 2 | 1 | 0 | 0 | 0 | 0 | 0 | 0 | 0 | 0 | 3 | 0 | 0 | 0 | 0 | 0 | 0 | 0 | 0 | 0 | 923 | 3600 |  |  |  | 0 | 0 |  | 1041.347 | [8 empty] | https://doi.org/10.1016/S0921-4526(02)00715-9
71.5 | 9.5 | 0 | 2 | 9 | 0 | 0 | 4 | 1 | 0 | 0 | 0 | 0 | 0 | 0 | 0 | 0 | 3 | 0 | 0 | 0 | 0 | 0 | 0 | 0 | 0 | 0 | 298 |  |  |  |  | 0 | 0 |  | 9.347048 | [8 empty] | https://doi.org/10.1016/S0921-4526(02)00715-9
71.5 | 9.5 | 0 | 2 | 9 | 0 | 0 | 4 | 1 | 0 | 0 | 0 | 0 | 0 | 0 | 0 | 0 | 3 | 0 | 0 | 0 | 0 | 0 | 0 | 0 | 0 | 0 | 723 | 3600 |  |  |  | 0 | 0 |  | 1.823883 | [8 empty] | https://doi.org/10.1016/S0921-4526(02)00715-9
71.5 | 9.5 | 0 | 2 | 9 | 0 | 0 | 4 | 1 | 0 | 0 | 0 | 0 | 0 | 0 | 0 | 0 | 3 | 0 | 0 | 0 | 0 | 0 | 0 | 0 | 0 | 0 | 773 | 3600 |  |  |  | 0 | 0 |  | 0.8221594 | [8 empty] | https://doi.org/10.1016/S0921-4526(02)00715-9
71.5 | 9.5 | 0 | 2 | 9 | 0 | 0 | 4 | 1 | 0 | 0 | 0 | 0 | 0 | 0 | 0 | 0 | 3 | 0 | 0 | 0 | 0 | 0 | 0 | 0 | 0 | 0 | 813 | 3600 |  |  |  | 0 | 0 |  | 0.5336699 | [8 empty] | https://doi.org/10.1016/S0921-4526(02)00715-9
71.5 | 9.5 | 0 | 2 | 9 | 0 | 0 | 4 | 1 | 0 | 0 | 0 | 0 | 0 | 0 | 0 | 0 | 3 | 0 | 0 | 0 | 0 | 0 | 0 | 0 | 0 | 0 | 873 | 3600 |  |  |  | 0 | 0 |  | 3.681141 | [8 empty] | https://doi.org/10.1016/S0921-4526(02)00715-9
71.5 | 9.5 | 0 | 2 | 9 | 0 | 0 | 4 | 1 | 0 | 0 | 0 | 0 | 0 | 0 | 0 | 0 | 3 | 0 | 0 | 0 | 0 | 0 | 0 | 0 | 0 | 0 | 923 | 3600 |  |  |  | 0 | 0 |  | 1013.597 | [8 empty] | https://doi.org/10.1016/S0921-4526(02)00715-9
71.5 | 9.5 | 0 | 1 | 9 | 0 | 0 | 5 | 1 | 0 | 0 | 0 | 0 | 0 | 0 | 0 | 0 | 3 | 0 | 0 | 0 | 0 | 0 | 0 | 0 | 0 | 0 | 298 |  |  |  |  | 0 | 0 |  | 11.75929 | [8 empty] | https://doi.org/10.1016/S0921-4526(02)00715-9
71.5 | 9.5 | 0 | 1 | 9 | 0 | 0 | 5 | 1 | 0 | 0 | 0 | 0 | 0 | 0 | 0 | 0 | 3 | 0 | 0 | 0 | 0 | 0 | 0 | 0 | 0 | 0 | 723 | 3600 |  |  |  | 0 | 0 |  | 1.551014 | [8 empty] | https://doi.org/10.1016/S0921-4526(02)00715-9
71.5 | 9.5 | 0 | 1 | 9 | 0 | 0 | 5 | 1 | 0 | 0 | 0 | 0 | 0 | 0 | 0 | 0 | 3 | 0 | 0 | 0 | 0 | 0 | 0 | 0 | 0 | 0 | 773 | 3600 |  |  |  | 0 | 0 |  | 0.9538326 | [8 empty] | https://doi.org/10.1016/S0921-4526(02)00715-9
71.5 | 9.5 | 0 | 1 | 9 | 0 | 0 | 5 | 1 | 0 | 0 | 0 | 0 | 0 | 0 | 0 | 0 | 3 | 0 | 0 | 0 | 0 | 0 | 0 | 0 | 0 | 0 | 813 | 3600 |  |  |  | 0 | 0 |  | 0.9932703 | [8 empty] | https://doi.org/10.1016/S0921-4526(02)00715-9
71.5 | 9.5 | 0 | 1 | 9 | 0 | 0 | 5 | 1 | 0 | 0 | 0 | 0 | 0 | 0 | 0 | 0 | 3 | 0 | 0 | 0 | 0 | 0 | 0 | 0 | 0 | 0 | 873 | 3600 |  |  |  | 0 | 0 |  | 1.006775 | [8 empty] | https://doi.org/10.1016/S0921-4526(02)00715-9
71.5 | 9.5 | 0 | 1 | 9 | 0 | 0 | 5 | 1 | 0 | 0 | 0 | 0 | 0 | 0 | 0 | 0 | 3 | 0 | 0 | 0 | 0 | 0 | 0 | 0 | 0 | 0 | 923 | 3600 |  |  |  | 0 | 0 |  | 4128.913 | [8 empty] | https://doi.org/10.1016/S0921-4526(02)00715-9
71.5 | 7.5 | 0 | 2 | 9 | 0 | 0 | 6 | 1 | 0 | 0 | 0 | 0 | 0 | 0 | 0 | 0 | 3 | 0 | 0 | 0 | 0 | 0 | 0 | 0 | 0 | 0 | 298 |  |  |  |  | 0 | 0 |  | 10.99147 | [8 empty] | https://doi.org/10.1016/S0921-4526(02)00715-9
71.5 | 7.5 | 0 | 2 | 9 | 0 | 0 | 6 | 1 | 0 | 0 | 0 | 0 | 0 | 0 | 0 | 0 | 3 | 0 | 0 | 0 | 0 | 0 | 0 | 0 | 0 | 0 | 723 | 3600 |  |  |  | 0 | 0 |  | 1.593478 | [8 empty] | https://doi.org/10.1016/S0921-4526(02)00715-9
71.5 | 7.5 | 0 | 2 | 9 | 0 | 0 | 6 | 1 | 0 | 0 | 0 | 0 | 0 | 0 | 0 | 0 | 3 | 0 | 0 | 0 | 0 | 0 | 0 | 0 | 0 | 0 | 773 | 3600 |  |  |  | 0 | 0 |  | 1.152348 | [8 empty] | https://doi.org/10.1016/S0921-4526(02)00715-9
71.5 | 7.5 | 0 | 2 | 9 | 0 | 0 | 6 | 1 | 0 | 0 | 0 | 0 | 0 | 0 | 0 | 0 | 3 | 0 | 0 | 0 | 0 | 0 | 0 | 0 | 0 | 0 | 813 | 3600 |  |  |  | 0 | 0 |  | 0.9036739 | [8 empty] | https://doi.org/10.1016/S0921-4526(02)00715-9
71.5 | 7.5 | 0 | 2 | 9 | 0 | 0 | 6 | 1 | 0 | 0 | 0 | 0 | 0 | 0 | 0 | 0 | 3 | 0 | 0 | 0 | 0 | 0 | 0 | 0 | 0 | 0 | 873 | 3600 |  |  |  | 0 | 0 |  | 13.4596 | [8 empty] | https://doi.org/10.1016/S0921-4526(02)00715-9
71.5 | 7.5 | 0 | 1 | 9 | 0 | 0 | 7 | 1 | 0 | 0 | 0 | 0 | 0 | 0 | 0 | 0 | 3 | 0 | 0 | 0 | 0 | 0 | 0 | 0 | 0 | 0 | 298 |  |  |  |  | 0 | 0 |  | 8.056722 | [8 empty] | https://doi.org/10.1016/S0921-4526(02)00715-9
71.5 | 7.5 | 0 | 1 | 9 | 0 | 0 | 7 | 1 | 0 | 0 | 0 | 0 | 0 | 0 | 0 | 0 | 3 | 0 | 0 | 0 | 0 | 0 | 0 | 0 | 0 | 0 | 723 | 3600 |  |  |  | 0 | 0 |  | 0.7895156 | [8 empty] | https://doi.org/10.1016/S0921-4526(02)00715-9
71.5 | 7.5 | 0 | 1 | 9 | 0 | 0 | 7 | 1 | 0 | 0 | 0 | 0 | 0 | 0 | 0 | 0 | 3 | 0 | 0 | 0 | 0 | 0 | 0 | 0 | 0 | 0 | 773 | 3600 |  |  |  | 0 | 0 |  | 0.6897785 | [8 empty] | https://doi.org/10.1016/S0921-4526(02)00715-9
71.5 | 7.5 | 0 | 1 | 9 | 0 | 0 | 7 | 1 | 0 | 0 | 0 | 0 | 0 | 0 | 0 | 0 | 3 | 0 | 0 | 0 | 0 | 0 | 0 | 0 | 0 | 0 | 813 | 3600 |  |  |  | 0 | 0 |  | 0.7280649 | [8 empty] | https://doi.org/10.1016/S0921-4526(02)00715-9
71.5 | 7.5 | 0 | 1 | 9 | 0 | 0 | 7 | 1 | 0 | 0 | 0 | 0 | 0 | 0 | 0 | 0 | 3 | 0 | 0 | 0 | 0 | 0 | 0 | 0 | 0 | 0 | 873 | 3600 |  |  |  | 0 | 0 |  | 1.899295 | [8 empty] | https://doi.org/10.1016/S0921-4526(02)00715-9
71.5 | 7.5 | 0 | 1 | 9 | 0 | 0 | 7 | 1 | 0 | 0 | 0 | 0 | 0 | 0 | 0 | 0 | 3 | 0 | 0 | 0 | 0 | 0 | 0 | 0 | 0 | 0 | 923 | 3600 |  |  |  | 0 | 0 |  | 1670.605 | [8 empty] | https://doi.org/10.1016/S0921-4526(02)00715-9
73.5 | 13.5 | 0 | 0 | 9 | 0 | 0 | 0 | 1 | 0 | 0 | 0 | 0 | 0 | 0 | 0 | 0 | 3 | 0 | 0 | 0 | 0 | 0 | 0 | 0 | 0 | 0 | 823 | 3600 |  |  |  | 0 | 0 |  |  | 603 | [7 empty] | https://doi.org/10.1023/A:1014494907198
72.5 | 13.5 | 0 | 1 | 9 | 0 | 0 | 0 | 1 | 0 | 0 | 0 | 0 | 0 | 0 | 0 | 0 | 3 | 0 | 0 | 0 | 0 | 0 | 0 | 0 | 0 | 0 | 823 | 3600 |  |  |  | 0 | 0 |  |  | 606 | [7 empty] | https://doi.org/10.1023/A:1014494907198
71.5 | 13.5 | 0 | 2 | 9 | 0 | 0 | 0 | 1 | 0 | 0 | 0 | 0 | 0 | 0 | 0 | 0 | 3 | 0 | 0 | 0 | 0 | 0 | 0 | 0 | 0 | 0 | 823 | 3600 |  |  |  | 0 | 0 |  |  | 618 | [7 empty] | https://doi.org/10.1023/A:1014494907198
70.5 | 13.5 | 0 | 3 | 9 | 0 | 0 | 0 | 1 | 0 | 0 | 0 | 0 | 0 | 0 | 0 | 0 | 3 | 0 | 0 | 0 | 0 | 0 | 0 | 0 | 0 | 0 | 823 | 3600 |  |  |  | 0 | 0 |  |  | 611 | [7 empty] | https://doi.org/10.1023/A:1014494907198
68.5 | 13.5 | 0 | 5 | 9 | 0 | 0 | 0 | 1 | 0 | 0 | 0 | 0 | 0 | 0 | 0 | 0 | 3 | 0 | 0 | 0 | 0 | 0 | 0 | 0 | 0 | 0 | 823 | 3600 |  |  |  | 0 | 0 |  |  | 585 | [7 empty] | https://doi.org/10.1023/A:1014494907198
66.5 | 13.5 | 0 | 7 | 9 | 0 | 0 | 0 | 1 | 0 | 0 | 0 | 0 | 0 | 0 | 0 | 0 | 3 | 0 | 0 | 0 | 0 | 0 | 0 | 0 | 0 | 0 | 823 | 3600 |  |  |  | 0 | 0 |  |  | 530 | [7 empty] | https://doi.org/10.1023/A:1014494907198
92.5 | 7.5 | 0 | 0 | 0 | 0 | 0 | 0 | 0 | 0 | 0 | 0 | 0 | 0 | 0 | 0 | 0 | 0 | 0 | 0 | 0 | 0 | 0 | 0 | 0 | 0 | 0 | 298 |  |  |  |  | 0 | 0 | 30 | 265.0704 | [8 empty] | https://doi.org/10.1016/S0304-8853(00)00940-9
90.5 | 9.5 | 0 | 0 | 0 | 0 | 0 | 0 | 0 | 0 | 0 | 0 | 0 | 0 | 0 | 0 | 0 | 0 | 0 | 0 | 0 | 0 | 0 | 0 | 0 | 0 | 0 | 298 |  |  |  |  | 0 | 0 | 30 | 238.0282 | [8 empty] | https://doi.org/10.1016/S0304-8853(00)00940-9
88 | 12 | 0 | 0 | 0 | 0 | 0 | 0 | 0 | 0 | 0 | 0 | 0 | 0 | 0 | 0 | 0 | 0 | 0 | 0 | 0 | 0 | 0 | 0 | 0 | 0 | 0 | 298 |  |  |  |  | 0 | 0 | 30 | 68.4507 | [8 empty] | https://doi.org/10.1016/S0304-8853(00)00940-9
85 | 15 | 0 | 0 | 0 | 0 | 0 | 0 | 0 | 0 | 0 | 0 | 0 | 0 | 0 | 0 | 0 | 0 | 0 | 0 | 0 | 0 | 0 | 0 | 0 | 0 | 0 | 298 |  |  |  |  | 0 | 0 | 30 | 92.67606 | [8 empty] | https://doi.org/10.1016/S0304-8853(00)00940-9
83.5 | 16.5 | 0 | 0 | 0 | 0 | 0 | 0 | 0 | 0 | 0 | 0 | 0 | 0 | 0 | 0 | 0 | 0 | 0 | 0 | 0 | 0 | 0 | 0 | 0 | 0 | 0 | 298 |  |  |  |  | 0 | 0 | 30 | 131.5493 | [8 empty] | https://doi.org/10.1016/S0304-8853(00)00940-9
82 | 18 | 0 | 0 | 0 | 0 | 0 | 0 | 0 | 0 | 0 | 0 | 0 | 0 | 0 | 0 | 0 | 0 | 0 | 0 | 0 | 0 | 0 | 0 | 0 | 0 | 0 | 298 |  |  |  |  | 0 | 0 | 30 | 151.2676 | [8 empty] | https://doi.org/10.1016/S0304-8853(00)00940-9
80 | 20 | 0 | 0 | 0 | 0 | 0 | 0 | 0 | 0 | 0 | 0 | 0 | 0 | 0 | 0 | 0 | 0 | 0 | 0 | 0 | 0 | 0 | 0 | 0 | 0 | 0 | 298 |  |  |  |  | 0 | 0 | 30 | 168.7324 | [8 empty] | https://doi.org/10.1016/S0304-8853(00)00940-9
89 | 9.5 | 0 | 0 | 0 | 0 | 0 | 0 | 0 | 0 | 0 | 0 | 0 | 0 | 0 | 0 | 0 | 1.5 | 0 | 0 | 0 | 0 | 0 | 0 | 0 | 0 | 0 | 298 |  |  |  |  | 0 | 0 | 30 | 1032.381 | [8 empty] | https://doi.org/10.1016/S0304-8853(00)00940-9
86.5 | 12 | 0 | 0 | 0 | 0 | 0 | 0 | 0 | 0 | 0 | 0 | 0 | 0 | 0 | 0 | 0 | 1.5 | 0 | 0 | 0 | 0 | 0 | 0 | 0 | 0 | 0 | 298 |  |  |  |  | 0 | 0 | 30 | 830.4762 | [8 empty] | https://doi.org/10.1016/S0304-8853(00)00940-9
83.5 | 15 | 0 | 0 | 0 | 0 | 0 | 0 | 0 | 0 | 0 | 0 | 0 | 0 | 0 | 0 | 0 | 1.5 | 0 | 0 | 0 | 0 | 0 | 0 | 0 | 0 | 0 | 298 |  |  |  |  | 0 | 0 | 30 | 994.2857 | [8 empty] | https://doi.org/10.1016/S0304-8853(00)00940-9
82 | 16.5 | 0 | 0 | 0 | 0 | 0 | 0 | 0 | 0 | 0 | 0 | 0 | 0 | 0 | 0 | 0 | 1.5 | 0 | 0 | 0 | 0 | 0 | 0 | 0 | 0 | 0 | 298 |  |  |  |  | 0 | 0 | 30 | 1070.476 | [8 empty] | https://doi.org/10.1016/S0304-8853(00)00940-9
80.5 | 18 | 0 | 0 | 0 | 0 | 0 | 0 | 0 | 0 | 0 | 0 | 0 | 0 | 0 | 0 | 0 | 1.5 | 0 | 0 | 0 | 0 | 0 | 0 | 0 | 0 | 0 | 298 |  |  |  |  | 0 | 0 | 30 | 1152.381 | [8 empty] | https://doi.org/10.1016/S0304-8853(00)00940-9
78.5 | 20 | 0 | 0 | 0 | 0 | 0 | 0 | 0 | 0 | 0 | 0 | 0 | 0 | 0 | 0 | 0 | 1.5 | 0 | 0 | 0 | 0 | 0 | 0 | 0 | 0 | 0 | 298 |  |  |  |  | 0 | 0 | 30 | 1432.381 | [8 empty] | https://doi.org/10.1016/S0304-8853(00)00940-9
73.5 | 13.5 | 0 | 0 | 9 | 0 | 0 | 0 | 1 | 0 | 0 | 0 | 0 | 0 | 0 | 0 | 0 | 3 | 0 | 0 | 0 | 0 | 0 | 0 | 0 | 0 | 0 | 298 |  |  |  |  | 0 | 0 | 25 | 17.62272 | [8 empty] | 10.1002/1521-396X(200202)189:3<877::AID-PSSA877>3.0.CO;2-G
73.5 | 13.5 | 0 | 0 | 9 | 0 | 0 | 0 | 1 | 0 | 0 | 0 | 0 | 0 | 0 | 0 | 0 | 3 | 0 | 0 | 0 | 0 | 0 | 0 | 0 | 0 | 0 | 728 | 3600 |  |  |  | 0 | 0 | 25 | 0.6593655 | [8 empty] | 10.1002/1521-396X(200202)189:3<877::AID-PSSA877>3.0.CO;2-G
73.5 | 13.5 | 0 | 0 | 9 | 0 | 0 | 0 | 1 | 0 | 0 | 0 | 0 | 0 | 0 | 0 | 0 | 3 | 0 | 0 | 0 | 0 | 0 | 0 | 0 | 0 | 0 | 773 | 3600 |  |  |  | 0 | 0 | 25 | 0.1630388 | [8 empty] | 10.1002/1521-396X(200202)189:3<877::AID-PSSA877>3.0.CO;2-G
73.5 | 13.5 | 0 | 0 | 9 | 0 | 0 | 0 | 1 | 0 | 0 | 0 | 0 | 0 | 0 | 0 | 0 | 3 | 0 | 0 | 0 | 0 | 0 | 0 | 0 | 0 | 0 | 813 | 3600 |  |  |  | 0 | 0 | 25 | 0.4543481 | [8 empty] | 10.1002/1521-396X(200202)189:3<877::AID-PSSA877>3.0.CO;2-G
73.5 | 13.5 | 0 | 0 | 9 | 0 | 0 | 0 | 1 | 0 | 0 | 0 | 0 | 0 | 0 | 0 | 0 | 3 | 0 | 0 | 0 | 0 | 0 | 0 | 0 | 0 | 0 | 833 | 3600 |  |  |  | 0 | 0 | 25 | 0.4442366 | [8 empty] | 10.1002/1521-396X(200202)189:3<877::AID-PSSA877>3.0.CO;2-G
73.5 | 13.5 | 0 | 0 | 9 | 0 | 0 | 0 | 1 | 0 | 0 | 0 | 0 | 0 | 0 | 0 | 0 | 3 | 0 | 0 | 0 | 0 | 0 | 0 | 0 | 0 | 0 | 883 | 3600 |  |  |  | 0 | 0 | 25 | 2428.807 | [8 empty] | 10.1002/1521-396X(200202)189:3<877::AID-PSSA877>3.0.CO;2-G
73.5 | 13.5 | 0 | 0 | 9 | 0 | 0 | 0 | 1 | 0 | 0 | 0 | 0 | 0 | 0 | 0 | 0 | 3 | 0 | 0 | 0 | 0 | 0 | 0 | 0 | 0 | 0 | 928 | 3600 |  |  |  | 0 | 0 | 25 | 3922.927 | [8 empty] | 10.1002/1521-396X(200202)189:3<877::AID-PSSA877>3.0.CO;2-G
72.5 | 13.5 | 0 | 0 | 9 | 0 | 0 | 1 | 1 | 0 | 0 | 0 | 0 | 0 | 0 | 0 | 0 | 3 | 0 | 0 | 0 | 0 | 0 | 0 | 0 | 0 | 0 | 298 |  |  |  |  | 0 | 0 | 25 | 7.430967 | [8 empty] | 10.1002/1521-396X(200202)189:3<877::AID-PSSA877>3.0.CO;2-G
72.5 | 13.5 | 0 | 0 | 9 | 0 | 0 | 1 | 1 | 0 | 0 | 0 | 0 | 0 | 0 | 0 | 0 | 3 | 0 | 0 | 0 | 0 | 0 | 0 | 0 | 0 | 0 | 728 | 3600 |  |  |  | 0 | 0 | 25 | 0.7242935 | [8 empty] | 10.1002/1521-396X(200202)189:3<877::AID-PSSA877>3.0.CO;2-G
72.5 | 13.5 | 0 | 0 | 9 | 0 | 0 | 1 | 1 | 0 | 0 | 0 | 0 | 0 | 0 | 0 | 0 | 3 | 0 | 0 | 0 | 0 | 0 | 0 | 0 | 0 | 0 | 773 | 3600 |  |  |  | 0 | 0 | 25 | 0.189456 | [8 empty] | 10.1002/1521-396X(200202)189:3<877::AID-PSSA877>3.0.CO;2-G
72.5 | 13.5 | 0 | 0 | 9 | 0 | 0 | 1 | 1 | 0 | 0 | 0 | 0 | 0 | 0 | 0 | 0 | 3 | 0 | 0 | 0 | 0 | 0 | 0 | 0 | 0 | 0 | 813 | 3600 |  |  |  | 0 | 0 | 25 | 0.324078 | [8 empty] | 10.1002/1521-396X(200202)189:3<877::AID-PSSA877>3.0.CO;2-G
72.5 | 13.5 | 0 | 0 | 9 | 0 | 0 | 1 | 1 | 0 | 0 | 0 | 0 | 0 | 0 | 0 | 0 | 3 | 0 | 0 | 0 | 0 | 0 | 0 | 0 | 0 | 0 | 833 | 3600 |  |  |  | 0 | 0 | 25 | 0.1311363 | [8 empty] | 10.1002/1521-396X(200202)189:3<877::AID-PSSA877>3.0.CO;2-G
72.5 | 13.5 | 0 | 0 | 9 | 0 | 0 | 1 | 1 | 0 | 0 | 0 | 0 | 0 | 0 | 0 | 0 | 3 | 0 | 0 | 0 | 0 | 0 | 0 | 0 | 0 | 0 | 883 | 3600 |  |  |  | 0 | 0 | 25 | 127.4894 | [8 empty] | 10.1002/1521-396X(200202)189:3<877::AID-PSSA877>3.0.CO;2-G
72.5 | 13.5 | 0 | 0 | 9 | 0 | 0 | 1 | 1 | 0 | 0 | 0 | 0 | 0 | 0 | 0 | 0 | 3 | 0 | 0 | 0 | 0 | 0 | 0 | 0 | 0 | 0 | 928 | 3600 |  |  |  | 0 | 0 | 25 | 4644.937 | [8 empty] | 10.1002/1521-396X(200202)189:3<877::AID-PSSA877>3.0.CO;2-G
73.5 | 13.5 | 0 | 0 | 7 | 0 | 0 | 2 | 1 | 0 | 0 | 0 | 0 | 0 | 0 | 0 | 0 | 3 | 0 | 0 | 0 | 0 | 0 | 0 | 0 | 0 | 0 | 298 |  |  |  |  | 0 | 0 | 25 | 9.308323 | [8 empty] | 10.1002/1521-396X(200202)189:3<877::AID-PSSA877>3.0.CO;2-G
73.5 | 13.5 | 0 | 0 | 7 | 0 | 0 | 2 | 1 | 0 | 0 | 0 | 0 | 0 | 0 | 0 | 0 | 3 | 0 | 0 | 0 | 0 | 0 | 0 | 0 | 0 | 0 | 728 | 3600 |  |  |  | 0 | 0 | 25 | 0.92447 | [8 empty] | 10.1002/1521-396X(200202)189:3<877::AID-PSSA877>3.0.CO;2-G
73.5 | 13.5 | 0 | 0 | 7 | 0 | 0 | 2 | 1 | 0 | 0 | 0 | 0 | 0 | 0 | 0 | 0 | 3 | 0 | 0 | 0 | 0 | 0 | 0 | 0 | 0 | 0 | 773 | 3600 |  |  |  | 0 | 0 | 25 | 0.179082 | [8 empty] | 10.1002/1521-396X(200202)189:3<877::AID-PSSA877>3.0.CO;2-G
73.5 | 13.5 | 0 | 0 | 7 | 0 | 0 | 2 | 1 | 0 | 0 | 0 | 0 | 0 | 0 | 0 | 0 | 3 | 0 | 0 | 0 | 0 | 0 | 0 | 0 | 0 | 0 | 813 | 3600 |  |  |  | 0 | 0 | 25 | 0.3559676 | [8 empty] | 10.1002/1521-396X(200202)189:3<877::AID-PSSA877>3.0.CO;2-G
73.5 | 13.5 | 0 | 0 | 7 | 0 | 0 | 2 | 1 | 0 | 0 | 0 | 0 | 0 | 0 | 0 | 0 | 3 | 0 | 0 | 0 | 0 | 0 | 0 | 0 | 0 | 0 | 833 | 3600 |  |  |  | 0 | 0 | 25 | 0.2260144 | [8 empty] | 10.1002/1521-396X(200202)189:3<877::AID-PSSA877>3.0.CO;2-G
73.5 | 13.5 | 0 | 0 | 7 | 0 | 0 | 2 | 1 | 0 | 0 | 0 | 0 | 0 | 0 | 0 | 0 | 3 | 0 | 0 | 0 | 0 | 0 | 0 | 0 | 0 | 0 | 883 | 3600 |  |  |  | 0 | 0 | 25 | 1.043561 | [8 empty] | 10.1002/1521-396X(200202)189:3<877::AID-PSSA877>3.0.CO;2-G
73.5 | 13.5 | 0 | 0 | 7 | 0 | 0 | 2 | 1 | 0 | 0 | 0 | 0 | 0 | 0 | 0 | 0 | 3 | 0 | 0 | 0 | 0 | 0 | 0 | 0 | 0 | 0 | 928 | 3600 |  |  |  | 0 | 0 | 25 | 996.4925 | [8 empty] | 10.1002/1521-396X(200202)189:3<877::AID-PSSA877>3.0.CO;2-G
71.5 | 9.5 | 0 | 2 | 9 | 0 | 0 | 4 | 1 | 0 | 0 | 0 | 0 | 0 | 0 | 0 | 0 | 3 | 0 | 0 | 0 | 0 | 0 | 0 | 0 | 0 | 0 | 298 |  |  |  |  | 0 | 0 | 25 | 9.215753 | [8 empty] | 10.1002/1521-396X(200202)189:3<877::AID-PSSA877>3.0.CO;2-G
71.5 | 9.5 | 0 | 2 | 9 | 0 | 0 | 4 | 1 | 0 | 0 | 0 | 0 | 0 | 0 | 0 | 0 | 3 | 0 | 0 | 0 | 0 | 0 | 0 | 0 | 0 | 0 | 723 | 3600 |  |  |  | 0 | 0 | 25 | 1.761638 | [8 empty] | 10.1002/1521-396X(200202)189:3<877::AID-PSSA877>3.0.CO;2-G
71.5 | 9.5 | 0 | 2 | 9 | 0 | 0 | 4 | 1 | 0 | 0 | 0 | 0 | 0 | 0 | 0 | 0 | 3 | 0 | 0 | 0 | 0 | 0 | 0 | 0 | 0 | 0 | 773 | 3600 |  |  |  | 0 | 0 | 25 | 0.8495024 | [8 empty] | 10.1002/1521-396X(200202)189:3<877::AID-PSSA877>3.0.CO;2-G
71.5 | 9.5 | 0 | 2 | 9 | 0 | 0 | 4 | 1 | 0 | 0 | 0 | 0 | 0 | 0 | 0 | 0 | 3 | 0 | 0 | 0 | 0 | 0 | 0 | 0 | 0 | 0 | 813 | 3600 |  |  |  | 0 | 0 | 25 | 0.5300888 | [8 empty] | 10.1002/1521-396X(200202)189:3<877::AID-PSSA877>3.0.CO;2-G
71.5 | 9.5 | 0 | 2 | 9 | 0 | 0 | 4 | 1 | 0 | 0 | 0 | 0 | 0 | 0 | 0 | 0 | 3 | 0 | 0 | 0 | 0 | 0 | 0 | 0 | 0 | 0 | 873 | 3600 |  |  |  | 0 | 0 | 25 | 3.708544 | [8 empty] | 10.1002/1521-396X(200202)189:3<877::AID-PSSA877>3.0.CO;2-G
71.5 | 9.5 | 0 | 2 | 9 | 0 | 0 | 4 | 1 | 0 | 0 | 0 | 0 | 0 | 0 | 0 | 0 | 3 | 0 | 0 | 0 | 0 | 0 | 0 | 0 | 0 | 0 | 923 | 3600 |  |  |  | 0 | 0 | 25 | 991.8449 | [8 empty] | 10.1002/1521-396X(200202)189:3<877::AID-PSSA877>3.0.CO;2-G
71.5 | 9.5 | 0 | 1 | 9 | 0 | 0 | 5 | 1 | 0 | 0 | 0 | 0 | 0 | 0 | 0 | 0 | 3 | 0 | 0 | 0 | 0 | 0 | 0 | 0 | 0 | 0 | 298 |  |  |  |  | 0 | 0 | 25 | 11.73718 | [8 empty] | 10.1002/1521-396X(200202)189:3<877::AID-PSSA877>3.0.CO;2-G
71.5 | 9.5 | 0 | 1 | 9 | 0 | 0 | 5 | 1 | 0 | 0 | 0 | 0 | 0 | 0 | 0 | 0 | 3 | 0 | 0 | 0 | 0 | 0 | 0 | 0 | 0 | 0 | 723 | 3600 |  |  |  | 0 | 0 | 25 | 1.491752 | [8 empty] | 10.1002/1521-396X(200202)189:3<877::AID-PSSA877>3.0.CO;2-G
71.5 | 9.5 | 0 | 1 | 9 | 0 | 0 | 5 | 1 | 0 | 0 | 0 | 0 | 0 | 0 | 0 | 0 | 3 | 0 | 0 | 0 | 0 | 0 | 0 | 0 | 0 | 0 | 773 | 3600 |  |  |  | 0 | 0 | 25 | 0.9443141 | [8 empty] | 10.1002/1521-396X(200202)189:3<877::AID-PSSA877>3.0.CO;2-G
71.5 | 9.5 | 0 | 1 | 9 | 0 | 0 | 5 | 1 | 0 | 0 | 0 | 0 | 0 | 0 | 0 | 0 | 3 | 0 | 0 | 0 | 0 | 0 | 0 | 0 | 0 | 0 | 813 | 3600 |  |  |  | 0 | 0 | 25 | 1.030834 | [8 empty] | 10.1002/1521-396X(200202)189:3<877::AID-PSSA877>3.0.CO;2-G
71.5 | 9.5 | 0 | 1 | 9 | 0 | 0 | 5 | 1 | 0 | 0 | 0 | 0 | 0 | 0 | 0 | 0 | 3 | 0 | 0 | 0 | 0 | 0 | 0 | 0 | 0 | 0 | 873 | 3600 |  |  |  | 0 | 0 | 25 | 0.9806474 | [8 empty] | 10.1002/1521-396X(200202)189:3<877::AID-PSSA877>3.0.CO;2-G
71.5 | 9.5 | 0 | 1 | 9 | 0 | 0 | 5 | 1 | 0 | 0 | 0 | 0 | 0 | 0 | 0 | 0 | 3 | 0 | 0 | 0 | 0 | 0 | 0 | 0 | 0 | 0 | 923 | 3600 |  |  |  | 0 | 0 | 25 | 4106.876 | [8 empty] | 10.1002/1521-396X(200202)189:3<877::AID-PSSA877>3.0.CO;2-G
71.5 | 7.5 | 0 | 2 | 9 | 0 | 0 | 6 | 1 | 0 | 0 | 0 | 0 | 0 | 0 | 0 | 0 | 3 | 0 | 0 | 0 | 0 | 0 | 0 | 0 | 0 | 0 | 298 |  |  |  |  | 0 | 0 | 25 | 10.24407 | [8 empty] | 10.1002/1521-396X(200202)189:3<877::AID-PSSA877>3.0.CO;2-G
71.5 | 7.5 | 0 | 2 | 9 | 0 | 0 | 6 | 1 | 0 | 0 | 0 | 0 | 0 | 0 | 0 | 0 | 3 | 0 | 0 | 0 | 0 | 0 | 0 | 0 | 0 | 0 | 723 | 3600 |  |  |  | 0 | 0 | 25 | 1.560955 | [8 empty] | 10.1002/1521-396X(200202)189:3<877::AID-PSSA877>3.0.CO;2-G
71.5 | 7.5 | 0 | 2 | 9 | 0 | 0 | 6 | 1 | 0 | 0 | 0 | 0 | 0 | 0 | 0 | 0 | 3 | 0 | 0 | 0 | 0 | 0 | 0 | 0 | 0 | 0 | 773 | 3600 |  |  |  | 0 | 0 | 25 | 1.166837 | [8 empty] | 10.1002/1521-396X(200202)189:3<877::AID-PSSA877>3.0.CO;2-G
71.5 | 7.5 | 0 | 2 | 9 | 0 | 0 | 6 | 1 | 0 | 0 | 0 | 0 | 0 | 0 | 0 | 0 | 3 | 0 | 0 | 0 | 0 | 0 | 0 | 0 | 0 | 0 | 813 | 3600 |  |  |  | 0 | 0 | 25 | 0.8997005 | [8 empty] | 10.1002/1521-396X(200202)189:3<877::AID-PSSA877>3.0.CO;2-G
71.5 | 7.5 | 0 | 2 | 9 | 0 | 0 | 6 | 1 | 0 | 0 | 0 | 0 | 0 | 0 | 0 | 0 | 3 | 0 | 0 | 0 | 0 | 0 | 0 | 0 | 0 | 0 | 873 | 3600 |  |  |  | 0 | 0 | 25 | 13.40233 | [8 empty] | 10.1002/1521-396X(200202)189:3<877::AID-PSSA877>3.0.CO;2-G
73.5 | 13.5 | 0 | 0 | 9 | 0 | 0 | 0 | 1 | 0 | 0 | 0 | 0 | 0 | 0 | 0 | 2 | 1 | 0 | 0 | 0 | 0 | 0 | 0 | 0 | 0 | 0 | 643 | 3600 | 817 |  |  | 0 | 0 | 20 |  | 604.0703 | [7 empty] | https://doi.org/10.1016/S0921-5093(00)01501-X
73.5 | 13.5 | 0 | 0 | 9 | 0 | 0 | 0 | 1 | 0 | 0 | 0 | 0 | 0 | 0 | 0 | 2 | 1 | 0 | 0 | 0 | 0 | 0 | 0 | 0 | 0 | 0 | 693 | 3600 | 817 |  |  | 0 | 0 | 20 |  | 604.8431 | [7 empty] | https://doi.org/10.1016/S0921-5093(00)01501-X
73.5 | 13.5 | 0 | 0 | 9 | 0 | 0 | 0 | 1 | 0 | 0 | 0 | 0 | 0 | 0 | 0 | 2 | 1 | 0 | 0 | 0 | 0 | 0 | 0 | 0 | 0 | 0 | 743 | 3600 | 817 |  |  | 0 | 0 | 20 |  | 607.0913 | [7 empty] | https://doi.org/10.1016/S0921-5093(00)01501-X
73.5 | 13.5 | 0 | 0 | 9 | 0 | 0 | 0 | 1 | 0 | 0 | 0 | 0 | 0 | 0 | 0 | 2 | 1 | 0 | 0 | 0 | 0 | 0 | 0 | 0 | 0 | 0 | 758 | 3600 | 817 |  |  | 0 | 0 | 20 |  | 608.356 | [7 empty] | https://doi.org/10.1016/S0921-5093(00)01501-X
73.5 | 13.5 | 0 | 0 | 9 | 0 | 0 | 0 | 1 | 0 | 0 | 0 | 0 | 0 | 0 | 0 | 2 | 1 | 0 | 0 | 0 | 0 | 0 | 0 | 0 | 0 | 0 | 773 | 3600 | 817 |  |  | 0 | 0 | 20 |  | 612.2201 | [7 empty] | https://doi.org/10.1016/S0921-5093(00)01501-X
73.5 | 13.5 | 0 | 0 | 9 | 0 | 0 | 0 | 1 | 0 | 0 | 0 | 0 | 0 | 0 | 0 | 2 | 1 | 0 | 0 | 0 | 0 | 0 | 0 | 0 | 0 | 0 | 793 | 3600 | 817 |  |  | 0 | 0 | 20 |  | 634.4918 | [7 empty] | https://doi.org/10.1016/S0921-5093(00)01501-X
73.5 | 13.5 | 0 | 0 | 9 | 0 | 0 | 0 | 1 | 0 | 0 | 0 | 0 | 0 | 0 | 0 | 2 | 1 | 0 | 0 | 0 | 0 | 0 | 0 | 0 | 0 | 0 | 817 | 3600 | 817 |  |  | 0 | 0 | 20 |  | 641.5176 | [7 empty] | https://doi.org/10.1016/S0921-5093(00)01501-X
73.5 | 13.5 | 0 | 0 | 9 | 0 | 0 | 0 | 1 | 0 | 0 | 0 | 0 | 0 | 0 | 0 | 0 | 3 | 0 | 0 | 0 | 0 | 0 | 0 | 0 | 0 | 0 | 658 | 3600 | 807 |  |  | 0 | 0 | 20 |  | 598.9789 | [7 empty] | https://doi.org/10.1016/S0921-5093(00)01501-X
73.5 | 13.5 | 0 | 0 | 9 | 0 | 0 | 0 | 1 | 0 | 0 | 0 | 0 | 0 | 0 | 0 | 0 | 3 | 0 | 0 | 0 | 0 | 0 | 0 | 0 | 0 | 0 | 708 | 3600 | 807 |  |  | 0 | 0 | 20 |  | 602.9836 | [7 empty] | https://doi.org/10.1016/S0921-5093(00)01501-X
73.5 | 13.5 | 0 | 0 | 9 | 0 | 0 | 0 | 1 | 0 | 0 | 0 | 0 | 0 | 0 | 0 | 0 | 3 | 0 | 0 | 0 | 0 | 0 | 0 | 0 | 0 | 0 | 738 | 3600 | 807 |  |  | 0 | 0 | 20 |  | 605.6534 | [7 empty] | https://doi.org/10.1016/S0921-5093(00)01501-X
73.5 | 13.5 | 0 | 0 | 9 | 0 | 0 | 0 | 1 | 0 | 0 | 0 | 0 | 0 | 0 | 0 | 0 | 3 | 0 | 0 | 0 | 0 | 0 | 0 | 0 | 0 | 0 | 758 | 3600 | 807 |  |  | 0 | 0 | 20 |  | 612.0468 | [7 empty] | https://doi.org/10.1016/S0921-5093(00)01501-X
73.5 | 13.5 | 0 | 0 | 9 | 0 | 0 | 0 | 1 | 0 | 0 | 0 | 0 | 0 | 0 | 0 | 0 | 3 | 0 | 0 | 0 | 0 | 0 | 0 | 0 | 0 | 0 | 773 | 3600 | 807 |  |  | 0 | 0 | 20 |  | 630.0328 | [7 empty] | https://doi.org/10.1016/S0921-5093(00)01501-X
73.5 | 13.5 | 0 | 0 | 9 | 0 | 0 | 0 | 1 | 0 | 0 | 0 | 0 | 0 | 0 | 0 | 0 | 3 | 0 | 0 | 0 | 0 | 0 | 0 | 0 | 0 | 0 | 788 | 3600 | 807 |  |  | 0 | 0 | 20 |  | 640.6417 | [7 empty] | https://doi.org/10.1016/S0921-5093(00)01501-X
73.5 | 13.5 | 0 | 0 | 9 | 0 | 0 | 0 | 1 | 0 | 0 | 0 | 0 | 0 | 0 | 0 | 0 | 3 | 0 | 0 | 0 | 0 | 0 | 0 | 0 | 0 | 0 | 808 | 3600 | 807 |  |  | 0 | 0 | 20 |  | 641.0632 | [7 empty] | https://doi.org/10.1016/S0921-5093(00)01501-X
73.5 | 13.5 | 0 | 0 | 9 | 0 | 0 | 0 | 1 | 0 | 0 | 0 | 0 | 0 | 0 | 0 | 0 | 3 | 0 | 0 | 0 | 0 | 0 | 0 | 0 | 0 | 0 | 833 | 3600 | 807 |  |  | 0 | 0 | 20 |  | 642.6089 | [7 empty] | https://doi.org/10.1016/S0921-5093(00)01501-X
73.5 | 13.5 | 0 | 0 | 9 | 0 | 0 | 0 | 1 | 0 | 0 | 0 | 0 | 0 | 0 | 0 | 0 | 1 | 2 | 0 | 0 | 0 | 0 | 0 | 0 | 0 | 0 | 623 | 3600 | 791 |  |  | 0 | 0 | 20 |  | 607.5738 | [7 empty] | https://doi.org/10.1016/S0921-5093(00)01501-X
73.5 | 13.5 | 0 | 0 | 9 | 0 | 0 | 0 | 1 | 0 | 0 | 0 | 0 | 0 | 0 | 0 | 0 | 1 | 2 | 0 | 0 | 0 | 0 | 0 | 0 | 0 | 0 | 673 | 3600 | 791 |  |  | 0 | 0 | 20 |  | 609.7518 | [7 empty] | https://doi.org/10.1016/S0921-5093(00)01501-X
73.5 | 13.5 | 0 | 0 | 9 | 0 | 0 | 0 | 1 | 0 | 0 | 0 | 0 | 0 | 0 | 0 | 0 | 1 | 2 | 0 | 0 | 0 | 0 | 0 | 0 | 0 | 0 | 723 | 3600 | 791 |  |  | 0 | 0 | 20 |  | 614.9508 | [7 empty] | https://doi.org/10.1016/S0921-5093(00)01501-X
73.5 | 13.5 | 0 | 0 | 9 | 0 | 0 | 0 | 1 | 0 | 0 | 0 | 0 | 0 | 0 | 0 | 0 | 1 | 2 | 0 | 0 | 0 | 0 | 0 | 0 | 0 | 0 | 738 | 3600 | 791 |  |  | 0 | 0 | 20 |  | 620.7822 | [7 empty] | https://doi.org/10.1016/S0921-5093(00)01501-X
73.5 | 13.5 | 0 | 0 | 9 | 0 | 0 | 0 | 1 | 0 | 0 | 0 | 0 | 0 | 0 | 0 | 0 | 1 | 2 | 0 | 0 | 0 | 0 | 0 | 0 | 0 | 0 | 753 | 3600 | 791 |  |  | 0 | 0 | 20 |  | 640.0328 | [7 empty] | https://doi.org/10.1016/S0921-5093(00)01501-X
73.5 | 13.5 | 0 | 0 | 9 | 0 | 0 | 0 | 1 | 0 | 0 | 0 | 0 | 0 | 0 | 0 | 0 | 1 | 2 | 0 | 0 | 0 | 0 | 0 | 0 | 0 | 0 | 773 | 3600 | 791 |  |  | 0 | 0 | 20 |  | 649.0258 | [7 empty] | https://doi.org/10.1016/S0921-5093(00)01501-X
73.5 | 13.5 | 0 | 0 | 9 | 0 | 0 | 0 | 1 | 0 | 0 | 0 | 0 | 0 | 0 | 0 | 0 | 1 | 2 | 0 | 0 | 0 | 0 | 0 | 0 | 0 | 0 | 798 | 3600 | 791 |  |  | 0 | 0 | 20 |  | 650.0094 | [7 empty] | https://doi.org/10.1016/S0921-5093(00)01501-X
73.5 | 13.5 | 0 | 0 | 9 | 0 | 0 | 0 | 1 | 0 | 0 | 0 | 0 | 2 | 0 | 0 | 0 | 1 | 0 | 0 | 0 | 0 | 0 | 0 | 0 | 0 | 0 | 643 | 3600 | 784 |  |  | 0 | 0 | 20 |  | 606.1733 | [7 empty] | https://doi.org/10.1016/S0921-5093(00)01501-X
73.5 | 13.5 | 0 | 0 | 9 | 0 | 0 | 0 | 1 | 0 | 0 | 0 | 0 | 2 | 0 | 0 | 0 | 1 | 0 | 0 | 0 | 0 | 0 | 0 | 0 | 0 | 0 | 693 | 3600 | 784 |  |  | 0 | 0 | 20 |  | 608.7728 | [7 empty] | https://doi.org/10.1016/S0921-5093(00)01501-X
73.5 | 13.5 | 0 | 0 | 9 | 0 | 0 | 0 | 1 | 0 | 0 | 0 | 0 | 2 | 0 | 0 | 0 | 1 | 0 | 0 | 0 | 0 | 0 | 0 | 0 | 0 | 0 | 733 | 3600 | 784 |  |  | 0 | 0 | 20 |  | 619.171 | [7 empty] | https://doi.org/10.1016/S0921-5093(00)01501-X
73.5 | 13.5 | 0 | 0 | 9 | 0 | 0 | 0 | 1 | 0 | 0 | 0 | 0 | 2 | 0 | 0 | 0 | 1 | 0 | 0 | 0 | 0 | 0 | 0 | 0 | 0 | 0 | 743 | 3600 | 784 |  |  | 0 | 0 | 20 |  | 623.7377 | [7 empty] | https://doi.org/10.1016/S0921-5093(00)01501-X
73.5 | 13.5 | 0 | 0 | 9 | 0 | 0 | 0 | 1 | 0 | 0 | 0 | 0 | 2 | 0 | 0 | 0 | 1 | 0 | 0 | 0 | 0 | 0 | 0 | 0 | 0 | 0 | 758 | 3600 | 784 |  |  | 0 | 0 | 20 |  | 634.0656 | [7 empty] | https://doi.org/10.1016/S0921-5093(00)01501-X
73.5 | 13.5 | 0 | 0 | 9 | 0 | 0 | 0 | 1 | 0 | 0 | 0 | 0 | 2 | 0 | 0 | 0 | 1 | 0 | 0 | 0 | 0 | 0 | 0 | 0 | 0 | 0 | 773 | 3600 | 784 |  |  | 0 | 0 | 20 |  | 633.9953 | [7 empty] | https://doi.org/10.1016/S0921-5093(00)01501-X
73.5 | 13.5 | 0 | 0 | 9 | 0 | 0 | 0 | 1 | 0 | 0 | 0 | 0 | 2 | 0 | 0 | 0 | 1 | 0 | 0 | 0 | 0 | 0 | 0 | 0 | 0 | 0 | 793 | 3600 | 784 |  |  | 0 | 0 | 20 |  | 633.9251 | [7 empty] | https://doi.org/10.1016/S0921-5093(00)01501-X
80.5 | 0 | 0 | 0 | 12.5 | 0 | 0 | 0 | 0 | 0 | 0 | 0 | 0 | 0 | 0 | 0 | 0 | 7 | 0 | 0 | 0 | 0 | 0 | 0 | 0 | 0 | 0 | 298 |  |  | 793 |  | 0 | 0 | 30 | 4.698433 | [8 empty] | https://doi.org/10.1088/0953-8984/14/18/307
80.5 | 0 | 0 | 0 | 12.5 | 0 | 0 | 0 | 0 | 0 | 0 | 0 | 0 | 0 | 0 | 0 | 0 | 7 | 0 | 0 | 0 | 0 | 0 | 0 | 0 | 0 | 0 | 473 | 3600 |  | 793 |  | 0 | 0 | 30 | 4.60705 | [8 empty] | https://doi.org/10.1088/0953-8984/14/18/307
80.5 | 0 | 0 | 0 | 12.5 | 0 | 0 | 0 | 0 | 0 | 0 | 0 | 0 | 0 | 0 | 0 | 0 | 7 | 0 | 0 | 0 | 0 | 0 | 0 | 0 | 0 | 0 | 523 | 3600 |  | 793 |  | 0 | 0 | 30 | 4.497389 | [8 empty] | https://doi.org/10.1088/0953-8984/14/18/307
80.5 | 0 | 0 | 0 | 12.5 | 0 | 0 | 0 | 0 | 0 | 0 | 0 | 0 | 0 | 0 | 0 | 0 | 7 | 0 | 0 | 0 | 0 | 0 | 0 | 0 | 0 | 0 | 573 | 3600 |  | 793 |  | 0 | 0 | 30 | 4.259791 | [8 empty] | https://doi.org/10.1088/0953-8984/14/18/307
80.5 | 0 | 0 | 0 | 12.5 | 0 | 0 | 0 | 0 | 0 | 0 | 0 | 0 | 0 | 0 | 0 | 0 | 7 | 0 | 0 | 0 | 0 | 0 | 0 | 0 | 0 | 0 | 623 | 3600 |  | 793 |  | 0 | 0 | 30 | 3.510444 | [8 empty] | https://doi.org/10.1088/0953-8984/14/18/307
80.5 | 0 | 0 | 0 | 12.5 | 0 | 0 | 0 | 0 | 0 | 0 | 0 | 0 | 0 | 0 | 0 | 0 | 7 | 0 | 0 | 0 | 0 | 0 | 0 | 0 | 0 | 0 | 673 | 3600 |  | 793 |  | 0 | 0 | 30 | 2.103133 | [8 empty] | https://doi.org/10.1088/0953-8984/14/18/307
80.5 | 0 | 0 | 0 | 12.5 | 0 | 0 | 0 | 0 | 0 | 0 | 0 | 0 | 0 | 0 | 0 | 0 | 7 | 0 | 0 | 0 | 0 | 0 | 0 | 0 | 0 | 0 | 723 | 3600 |  | 793 |  | 0 | 0 | 30 | 2.998695 | [8 empty] | https://doi.org/10.1088/0953-8984/14/18/307
80.5 | 0 | 0 | 0 | 12.5 | 0 | 0 | 0 | 0 | 0 | 0 | 0 | 0 | 0 | 0 | 0 | 0 | 7 | 0 | 0 | 0 | 0 | 0 | 0 | 0 | 0 | 0 | 743 | 3600 |  | 793 |  | 0 | 0 | 30 | 8.357349 |  |  |  | 8 |  |  |  | 2.877 | https://doi.org/10.1088/0953-8984/14/18/307
80.5 | 0 | 0 | 0 | 12.5 | 0 | 0 | 0 | 0 | 0 | 0 | 0 | 0 | 0 | 0 | 0 | 0 | 7 | 0 | 0 | 0 | 0 | 0 | 0 | 0 | 0 | 0 | 763 | 3600 |  | 793 |  | 0 | 0 | 30 | 55.04323 | [8 empty] | https://doi.org/10.1088/0953-8984/14/18/307
80.5 | 0 | 0 | 0 | 12.5 | 0 | 0 | 0 | 0 | 0 | 0 | 0 | 0 | 0 | 0 | 0 | 0 | 7 | 0 | 0 | 0 | 0 | 0 | 0 | 0 | 0 | 0 | 783 | 3600 |  | 793 |  | 0 | 0 | 30 | 295.9654 |  |  |  | 12 |  |  |  | 2.871 | https://doi.org/10.1088/0953-8984/14/18/307
80.5 | 0 | 0 | 0 | 12.5 | 0 | 0 | 0 | 0 | 0 | 0 | 0 | 0 | 0 | 0 | 0 | 0 | 7 | 0 | 0 | 0 | 0 | 0 | 0 | 0 | 0 | 0 | 803 | 3600 |  | 793 |  | 0 | 0 | 30 | 204.3228 | [8 empty] | https://doi.org/10.1088/0953-8984/14/18/307
80.5 | 0 | 0 | 0 | 12.5 | 0 | 0 | 0 | 0 | 0 | 0 | 0 | 0 | 0 | 0 | 0 | 0 | 7 | 0 | 0 | 0 | 0 | 0 | 0 | 0 | 0 | 0 | 823 | 3600 |  | 793 |  | 0 | 0 | 30 | 117.8674 | [8 empty] | https://doi.org/10.1088/0953-8984/14/18/307
80.5 | 0 | 0 | 0 | 12.5 | 0 | 0 | 0 | 0 | 0 | 0 | 0 | 0 | 0 | 0 | 0 | 0 | 7 | 0 | 0 | 0 | 0 | 0 | 0 | 0 | 0 | 0 | 843 | 3600 |  | 793 |  | 0 | 0 | 30 | 44.66859 | [8 empty] | https://doi.org/10.1088/0953-8984/14/18/307
80.5 | 0 | 0 | 0 | 12.5 | 0 | 0 | 0 | 0 | 0 | 0 | 0 | 0 | 0 | 0 | 0 | 0 | 7 | 0 | 0 | 0 | 0 | 0 | 0 | 0 | 0 | 0 | 863 | 3600 |  | 793 |  | 0 | 0 | 30 | 19.88473 | [8 empty] | https://doi.org/10.1088/0953-8984/14/18/307
80.5 | 0 | 0 | 0 | 12.5 | 0 | 0 | 0 | 0 | 0 | 0 | 0 | 0 | 0 | 0 | 0 | 0 | 7 | 0 | 0 | 0 | 0 | 0 | 0 | 0 | 0 | 0 | 883 | 3600 |  | 793 |  | 0 | 0 | 30 | 11.23919 |  |  |  | 18 |  |  |  | 2.867 | https://doi.org/10.1088/0953-8984/14/18/307
80.5 | 0 | 0 | 0 | 12.5 | 0 | 0 | 0 | 0 | 0 | 0 | 0 | 0 | 0 | 0 | 0 | 0 | 7 | 0 | 0 | 0 | 0 | 0 | 0 | 0 | 0 | 0 | 903 | 3600 |  | 793 |  | 0 | 0 | 30 | 11.81556 | [8 empty] | https://doi.org/10.1088/0953-8984/14/18/307
80.5 | 0 | 0 | 0 | 12.5 | 0 | 0 | 0 | 0 | 0 | 0 | 0 | 0 | 0 | 0 | 0 | 0 | 7 | 0 | 0 | 0 | 0 | 0 | 0 | 0 | 0 | 0 | 923 | 3600 |  | 793 |  | 0 | 0 | 30 | 84.43804 | [8 empty] | https://doi.org/10.1088/0953-8984/14/18/307
80.5 | 0 | 0 | 0 | 12.5 | 0 | 0 | 0 | 0 | 0 | 0 | 0 | 0 | 0 | 0 | 0 | 0 | 7 | 0 | 0 | 0 | 0 | 0 | 0 | 0 | 0 | 0 | 943 | 3600 |  | 793 |  | 0 | 0 | 30 | 1920 | [8 empty] | https://doi.org/10.1088/0953-8984/14/18/307
63.5 | 13.5 | 0 | 0 | 9 | 0 | 0 | 0 | 1 | 0 | 0 | 0 | 0 | 0 | 10 | 0 | 0 | 3 | 0 | 0 | 0 | 0 | 0 | 0 | 0 | 0 | 0 | 473 | 3600 |  |  |  | 0 | 0 |  | 2.592151 | [8 empty] | https://doi.org/10.1063/1.1485109
63.5 | 13.5 | 0 | 0 | 9 | 0 | 0 | 0 | 1 | 0 | 0 | 0 | 0 | 0 | 10 | 0 | 0 | 3 | 0 | 0 | 0 | 0 | 0 | 0 | 0 | 0 | 0 | 573 | 3600 |  |  |  | 0 | 0 |  | 4.732604 | [8 empty] | https://doi.org/10.1063/1.1485109
63.5 | 13.5 | 0 | 0 | 9 | 0 | 0 | 0 | 1 | 0 | 0 | 0 | 0 | 0 | 10 | 0 | 0 | 3 | 0 | 0 | 0 | 0 | 0 | 0 | 0 | 0 | 0 | 623 | 3600 |  |  |  | 0 | 0 |  | 10.9729 | [8 empty] | https://doi.org/10.1063/1.1485109
63.5 | 13.5 | 0 | 0 | 9 | 0 | 0 | 0 | 1 | 0 | 0 | 0 | 0 | 0 | 10 | 0 | 0 | 3 | 0 | 0 | 0 | 0 | 0 | 0 | 0 | 0 | 0 | 743 | 3600 |  |  |  | 0 | 0 |  | 7.141181 | [8 empty] | https://doi.org/10.1063/1.1485109
63.5 | 13.5 | 0 | 0 | 9 | 0 | 0 | 0 | 1 | 0 | 0 | 0 | 0 | 0 | 10 | 0 | 0 | 3 | 0 | 0 | 0 | 0 | 0 | 0 | 0 | 0 | 0 | 758 | 3600 |  |  |  | 0 | 0 |  | 44.2414 | [8 empty] | https://doi.org/10.1063/1.1485109
63.5 | 13.5 | 0 | 0 | 9 | 0 | 0 | 0 | 1 | 0 | 0 | 0 | 0 | 0 | 10 | 0 | 0 | 3 | 0 | 0 | 0 | 0 | 0 | 0 | 0 | 0 | 0 | 778 | 3600 |  |  |  | 0 | 0 |  | 12.00204 | [8 empty] | https://doi.org/10.1063/1.1485109
63.5 | 13.5 | 0 | 0 | 9 | 0 | 0 | 0 | 1 | 0 | 0 | 0 | 0 | 0 | 10 | 0 | 0 | 3 | 0 | 0 | 0 | 0 | 0 | 0 | 0 | 0 | 0 | 798 | 3600 |  |  |  | 0 | 0 |  | 103.9223 | [8 empty] | https://doi.org/10.1063/1.1485109
63.5 | 13.5 | 0 | 0 | 9 | 0 | 0 | 0 | 1 | 0 | 0 | 0 | 0 | 0 | 10 | 0 | 0 | 3 | 0 | 0 | 0 | 0 | 0 | 0 | 0 | 0 | 0 | 818 | 3600 |  |  |  | 0 | 0 |  | 1478.467 |  |  |  | 4 |  |  |  |  | https://doi.org/10.1063/1.1485109
63.5 | 13.5 | 0 | 0 | 9 | 0 | 0 | 0 | 1 | 0 | 0 | 0 | 0 | 0 | 10 | 0 | 0 | 3 | 0 | 0 | 0 | 0 | 0 | 0 | 0 | 0 | 0 | 853 | 3600 |  |  |  | 0 | 0 |  | 3789.392 |  |  |  | 16 |  |  |  |  | https://doi.org/10.1063/1.1485109
63.5 | 13.5 | 0 | 0 | 9 | 0 | 0 | 0 | 1 | 0 | 0 | 0 | 0 | 0 | 10 | 0 | 0 | 3 | 0 | 0 | 0 | 0 | 0 | 0 | 0 | 0 | 0 | 873 | 3600 |  |  |  | 0 | 0 |  | 2085.728 |  |  |  | 15 |  |  |  |  | https://doi.org/10.1063/1.1485109
63.5 | 13.5 | 0 | 0 | 9 | 0 | 0 | 0 | 1 | 0 | 0 | 0 | 0 | 0 | 10 | 0 | 0 | 3 | 0 | 0 | 0 | 0 | 0 | 0 | 0 | 0 | 0 | 898 | 3600 |  |  |  | 0 | 0 |  | 1527.393 |  |  |  | 38 |  |  |  |  | https://doi.org/10.1063/1.1485109
73.5 | 13.5 | 0 | 0 | 9 | 0 | 0 | 0 | 1 | 0 | 0 | 0 | 0 | 0 | 0 | 0 | 0 | 3 | 0 | 0 | 0 | 0 | 0 | 0 | 0 | 0 | 0 | 298 |  |  |  |  | 0 | 0 |  |  | 671 | [7 empty] | https://doi.org/10.1063/1.1485109
72.5 | 13.5 | 0 | 0 | 9 | 0 | 0 | 0 | 1 | 0 | 0 | 0 | 0 | 0 | 0 | 0 | 0 | 3 | 0 | 0 | 0 | 0 | 0 | 0 | 0 | 0 | 0 | 298 |  |  |  |  | 0 | 0 |  |  | 639 | [7 empty] | https://doi.org/10.1063/1.1485109
71.5 | 13.5 | 0 | 0 | 9 | 0 | 0 | 0 | 1 | 0 | 0 | 0 | 0 | 0 | 1 | 0 | 0 | 3 | 0 | 0 | 0 | 0 | 0 | 0 | 0 | 0 | 0 | 298 |  |  |  |  | 0 | 0 |  |  | 526 | [7 empty] | https://doi.org/10.1063/1.1485109
70.5 | 13.5 | 0 | 0 | 9 | 0 | 0 | 0 | 1 | 0 | 0 | 0 | 0 | 0 | 2 | 0 | 0 | 3 | 0 | 0 | 0 | 0 | 0 | 0 | 0 | 0 | 0 | 298 |  |  |  |  | 0 | 0 |  |  | 513 | [7 empty] | https://doi.org/10.1063/1.1485109
69.5 | 13.5 | 0 | 0 | 9 | 0 | 0 | 0 | 1 | 0 | 0 | 0 | 0 | 0 | 34 | 0 | 0 | 3 | 0 | 0 | 0 | 0 | 0 | 0 | 0 | 0 | 0 | 298 |  |  |  |  | 0 | 0 |  |  | 485 | [7 empty] | https://doi.org/10.1063/1.1485109
68.5 | 13.5 | 0 | 0 | 9 | 0 | 0 | 0 | 1 | 0 | 0 | 0 | 0 | 0 | 5 | 0 | 0 | 3 | 0 | 0 | 0 | 0 | 0 | 0 | 0 | 0 | 0 | 298 |  |  |  |  | 0 | 0 |  |  | 460 | [7 empty] | https://doi.org/10.1063/1.1485109
66 | 13.5 | 0 | 0 | 9 | 0 | 0 | 0 | 1 | 0 | 0 | 0 | 0 | 0 | 8 | 0 | 0 | 3 | 0 | 0 | 0 | 0 | 0 | 0 | 0 | 0 | 0 | 298 |  |  |  |  | 0 | 0 |  |  | 415 | [7 empty] | https://doi.org/10.1063/1.1485109
66 | 13.5 | 0 | 0 | 9 | 0 | 0 | 0 | 1 | 0 | 0 | 0 | 0 | 0 | 8 | 0 | 0 | 3 | 0 | 0 | 0 | 0 | 0 | 0 | 0 | 0 | 0 | 800 | 3600 |  |  |  | 0 | 0 |  |  | 384 | [7 empty] | https://doi.org/10.1063/1.1485109
63.5 | 13.5 | 0 | 0 | 9 | 0 | 0 | 0 | 1 | 0 | 0 | 0 | 0 | 0 | 10 | 0 | 0 | 3 | 0 | 0 | 0 | 0 | 0 | 0 | 0 | 0 | 0 | 298 |  |  |  |  | 0 | 0 |  |  | 375 | [7 empty] | https://doi.org/10.1063/1.1485109
63.5 | 13.5 | 0 | 0 | 9 | 0 | 0 | 0 | 1 | 0 | 0 | 0 | 0 | 0 | 10 | 0 | 0 | 3 | 0 | 0 | 0 | 0 | 0 | 0 | 0 | 0 | 0 | 818 | 3600 |  |  |  | 0 | 0 |  |  | 275 | [7 empty] | https://doi.org/10.1063/1.1485109
72 | 0 | 6 | 5 | 4 | 11 | 2 | 0 | 0 | 0 | 0 | 0 | 0 | 0 | 0 | 0 | 0 | 0 | 0 | 0 | 0 | 0 | 0 | 0 | 0 | 0 | 0 | 573 | 1200 | 801 | 802 |  | 0 | 0 | 30 | 4.007634 | [8 empty] | https://doi.org/10.1088/0022-3727/35/18/303
72 | 0 | 6 | 5 | 4 | 11 | 2 | 0 | 0 | 0 | 0 | 0 | 0 | 0 | 0 | 0 | 0 | 0 | 0 | 0 | 0 | 0 | 0 | 0 | 0 | 0 | 0 | 623 | 1200 | 801 | 802 |  | 0 | 0 | 30 | 2.946552 | [8 empty] | https://doi.org/10.1088/0022-3727/35/18/303
72 | 0 | 6 | 5 | 4 | 11 | 2 | 0 | 0 | 0 | 0 | 0 | 0 | 0 | 0 | 0 | 0 | 0 | 0 | 0 | 0 | 0 | 0 | 0 | 0 | 0 | 0 | 648 | 1200 | 801 | 802 |  | 0 | 0 | 30 | 3.228682 | [8 empty] | https://doi.org/10.1088/0022-3727/35/18/303
72 | 0 | 6 | 5 | 4 | 11 | 2 | 0 | 0 | 0 | 0 | 0 | 0 | 0 | 0 | 0 | 0 | 0 | 0 | 0 | 0 | 0 | 0 | 0 | 0 | 0 | 0 | 673 | 1200 | 801 | 802 |  | 0 | 0 | 30 | 1.912443 | [8 empty] | https://doi.org/10.1088/0022-3727/35/18/303
72 | 0 | 6 | 5 | 4 | 11 | 2 | 0 | 0 | 0 | 0 | 0 | 0 | 0 | 0 | 0 | 0 | 0 | 0 | 0 | 0 | 0 | 0 | 0 | 0 | 0 | 0 | 698 | 1200 | 801 | 802 |  | 0 | 0 | 30 | 2.315373 | [8 empty] | https://doi.org/10.1088/0022-3727/35/18/303
72 | 0 | 6 | 5 | 4 | 11 | 2 | 0 | 0 | 0 | 0 | 0 | 0 | 0 | 0 | 0 | 0 | 0 | 0 | 0 | 0 | 0 | 0 | 0 | 0 | 0 | 0 | 713 | 1200 | 801 | 802 |  | 0 | 0 | 30 | 2.537068 | [8 empty] | https://doi.org/10.1088/0022-3727/35/18/303
72 | 0 | 6 | 5 | 4 | 11 | 2 | 0 | 0 | 0 | 0 | 0 | 0 | 0 | 0 | 0 | 0 | 0 | 0 | 0 | 0 | 0 | 0 | 0 | 0 | 0 | 0 | 733 | 1200 | 801 | 802 |  | 0 | 0 | 30 | 3.567357 | [8 empty] | https://doi.org/10.1088/0022-3727/35/18/303
72 | 0 | 6 | 5 | 4 | 11 | 2 | 0 | 0 | 0 | 0 | 0 | 0 | 0 | 0 | 0 | 0 | 0 | 0 | 0 | 0 | 0 | 0 | 0 | 0 | 0 | 0 | 738 | 1200 | 801 | 802 |  | 0 | 0 | 30 | 3.87657 | [8 empty] | https://doi.org/10.1088/0022-3727/35/18/303
72 | 0 | 6 | 5 | 4 | 11 | 2 | 0 | 0 | 0 | 0 | 0 | 0 | 0 | 0 | 0 | 0 | 0 | 0 | 0 | 0 | 0 | 0 | 0 | 0 | 0 | 0 | 743 | 1200 | 801 | 802 |  | 0 | 0 | 30 | 7.413719 | [8 empty] | https://doi.org/10.1088/0022-3727/35/18/303
72 | 0 | 6 | 5 | 4 | 11 | 2 | 0 | 0 | 0 | 0 | 0 | 0 | 0 | 0 | 0 | 0 | 0 | 0 | 0 | 0 | 0 | 0 | 0 | 0 | 0 | 0 | 748 | 1200 | 801 | 802 |  | 0 | 0 | 30 | 118.087 | [8 empty] | https://doi.org/10.1088/0022-3727/35/18/303
70 | 0 | 6 | 5 | 4 | 11 | 2 | 0 | 0 | 0 | 0 | 0 | 0 | 0 | 0 | 0 | 0 | 2 | 0 | 0 | 0 | 0 | 0 | 0 | 0 | 0 | 0 | 573 | 1200 | 792 | 794 |  | 0 | 0 | 30 | 8.827716 | [8 empty] | https://doi.org/10.1088/0022-3727/35/18/303
70 | 0 | 6 | 5 | 4 | 11 | 2 | 0 | 0 | 0 | 0 | 0 | 0 | 0 | 0 | 0 | 0 | 2 | 0 | 0 | 0 | 0 | 0 | 0 | 0 | 0 | 0 | 623 | 1200 | 792 | 794 |  | 0 | 0 | 30 | 6.822366 | [8 empty] | https://doi.org/10.1088/0022-3727/35/18/303
70 | 0 | 6 | 5 | 4 | 11 | 2 | 0 | 0 | 0 | 0 | 0 | 0 | 0 | 0 | 0 | 0 | 2 | 0 | 0 | 0 | 0 | 0 | 0 | 0 | 0 | 0 | 648 | 1200 | 792 | 794 |  | 0 | 0 | 30 | 7.352347 | [8 empty] | https://doi.org/10.1088/0022-3727/35/18/303
70 | 0 | 6 | 5 | 4 | 11 | 2 | 0 | 0 | 0 | 0 | 0 | 0 | 0 | 0 | 0 | 0 | 2 | 0 | 0 | 0 | 0 | 0 | 0 | 0 | 0 | 0 | 673 | 1200 | 792 | 794 |  | 0 | 0 | 30 | 5.542201 | [8 empty] | https://doi.org/10.1088/0022-3727/35/18/303
70 | 0 | 6 | 5 | 4 | 11 | 2 | 0 | 0 | 0 | 0 | 0 | 0 | 0 | 0 | 0 | 0 | 2 | 0 | 0 | 0 | 0 | 0 | 0 | 0 | 0 | 0 | 698 | 1200 | 792 | 794 |  | 0 | 0 | 30 | 7.053025 | [8 empty] | https://doi.org/10.1088/0022-3727/35/18/303
70 | 0 | 6 | 5 | 4 | 11 | 2 | 0 | 0 | 0 | 0 | 0 | 0 | 0 | 0 | 0 | 0 | 2 | 0 | 0 | 0 | 0 | 0 | 0 | 0 | 0 | 0 | 713 | 1200 | 792 | 794 |  | 0 | 0 | 30 | 7.413719 | [8 empty] | https://doi.org/10.1088/0022-3727/35/18/303
70 | 0 | 6 | 5 | 4 | 11 | 2 | 0 | 0 | 0 | 0 | 0 | 0 | 0 | 0 | 0 | 0 | 2 | 0 | 0 | 0 | 0 | 0 | 0 | 0 | 0 | 0 | 733 | 1200 | 792 | 794 |  | 0 | 0 | 30 | 9.59289 | [8 empty] | https://doi.org/10.1088/0022-3727/35/18/303
70 | 0 | 6 | 5 | 4 | 11 | 2 | 0 | 0 | 0 | 0 | 0 | 0 | 0 | 0 | 0 | 0 | 2 | 0 | 0 | 0 | 0 | 0 | 0 | 0 | 0 | 0 | 738 | 1200 | 792 | 794 |  | 0 | 0 | 30 | 12.83226 | [8 empty] | https://doi.org/10.1088/0022-3727/35/18/303
70 | 0 | 6 | 5 | 4 | 11 | 2 | 0 | 0 | 0 | 0 | 0 | 0 | 0 | 0 | 0 | 0 | 2 | 0 | 0 | 0 | 0 | 0 | 0 | 0 | 0 | 0 | 743 | 1200 | 792 | 794 |  | 0 | 0 | 30 | 260.1132 | [8 empty] | https://doi.org/10.1088/0022-3727/35/18/303
72 | 0 | 6 | 5 | 4 | 11 | 2 | 0 | 0 | 0 | 0 | 0 | 0 | 0 | 0 | 0 | 0 | 0 | 0 | 0 | 0 | 0 | 0 | 0 | 0 | 0 | 0 | 873 | 1200 | 801 | 802 |  | 0 | 0 | 30 |  | 740 | [7 empty] | https://doi.org/10.1088/0022-3727/35/18/303
72 | 0 | 6 | 5 | 4 | 11 | 2 | 0 | 0 | 0 | 0 | 0 | 0 | 0 | 0 | 0 | 0 | 0 | 0 | 0 | 0 | 0 | 0 | 0 | 0 | 0 | 0 | 298 |  | 801 | 802 |  | 0 | 0 | 30 |  | 589 | [7 empty] | https://doi.org/10.1088/0022-3727/35/18/303
70 | 0 | 6 | 5 | 4 | 11 | 2 | 0 | 0 | 0 | 0 | 0 | 0 | 0 | 0 | 0 | 0 | 2 | 0 | 0 | 0 | 0 | 0 | 0 | 0 | 0 | 0 | 298 |  | 792 | 794 |  | 0 | 0 | 30 |  | 599 | [7 empty] | https://doi.org/10.1088/0022-3727/35/18/303
73.5 | 13.5 | 0 | 0 | 9 | 0 | 0 | 0 | 1 | 0 | 0 | 0 | 0 | 0 | 0 | 0 | 0 | 3 | 0 | 0 | 0 | 0 | 0 | 0 | 0 | 0 | 0 | 783 | 1500 |  | 795 | 938 | 0 | 0 | [5 empty] | 11 |  |  |  |  | https://doi.org/10.1016/S0924-4247(03)00177-8
73.5 | 13.5 | 0 | 0 | 9 | 0 | 0 | 0 | 1 | 0 | 0 | 0 | 0 | 0 | 0 | 0 | 0 | 3 | 0 | 0 | 0 | 0 | 0 | 0 | 0 | 0 | 0 | 823 | 2700 |  | 795 | 938 | 0 | 0 | [5 empty] | 12 |  |  |  |  | https://doi.org/10.1016/S0924-4247(03)00177-8
73.5 | 13.5 | 0 | 0 | 9 | 0 | 0 | 0 | 1 | 0 | 0 | 0 | 0 | 0 | 0 | 0 | 0 | 2 | 0 | 0 | 0 | 0 | 0 | 0 | 0 | 1 | 0 | 823 | 2700 |  | 783 | 918 | 0 | 0 | [5 empty] | 19 |  |  |  |  | https://doi.org/10.1016/S0924-4247(03)00177-8
73.5 | 7.5 | 0 | 0 | 9 | 0 | 0 | 6 | 1 | 0 | 0 | 0 | 0 | 0 | 0 | 0 | 0 | 3 | 0 | 0 | 0 | 0 | 0 | 0 | 0 | 0 | 0 | 298 | 3600 |  | 799 | 984 | 0 | 0 |  | 8.611666 | [8 empty] | https://doi.org/10.1016/j.physb.2004.09.050
73.5 | 7.5 | 0 | 0 | 9 | 0 | 0 | 6 | 1 | 0 | 0 | 0 | 0 | 0 | 0 | 0 | 0 | 3 | 0 | 0 | 0 | 0 | 0 | 0 | 0 | 0 | 0 | 573 | 3600 |  | 799 | 984 | 0 | 0 |  | 6.28283 | [8 empty] | https://doi.org/10.1016/j.physb.2004.09.050
73.5 | 7.5 | 0 | 0 | 9 | 0 | 0 | 6 | 1 | 0 | 0 | 0 | 0 | 0 | 0 | 0 | 0 | 3 | 0 | 0 | 0 | 0 | 0 | 0 | 0 | 0 | 0 | 673 | 3600 |  | 799 | 984 | 0 | 0 |  | 3.352051 | [8 empty] | https://doi.org/10.1016/j.physb.2004.09.050
73.5 | 7.5 | 0 | 0 | 9 | 0 | 0 | 6 | 1 | 0 | 0 | 0 | 0 | 0 | 0 | 0 | 0 | 3 | 0 | 0 | 0 | 0 | 0 | 0 | 0 | 0 | 0 | 723 | 3600 |  | 799 | 984 | 0 | 0 |  | 1.19438 | [8 empty] | https://doi.org/10.1016/j.physb.2004.09.050
73.5 | 7.5 | 0 | 0 | 9 | 0 | 0 | 6 | 1 | 0 | 0 | 0 | 0 | 0 | 0 | 0 | 0 | 3 | 0 | 0 | 0 | 0 | 0 | 0 | 0 | 0 | 0 | 773 | 3600 |  | 799 | 984 | 0 | 0 |  | 0.4981938 | [8 empty] | https://doi.org/10.1016/j.physb.2004.09.050
73.5 | 7.5 | 0 | 0 | 9 | 0 | 0 | 6 | 1 | 0 | 0 | 0 | 0 | 0 | 0 | 0 | 0 | 3 | 0 | 0 | 0 | 0 | 0 | 0 | 0 | 0 | 0 | 813 | 3600 |  | 799 | 984 | 0 | 0 |  | 0.4566511 | [8 empty] | https://doi.org/10.1016/j.physb.2004.09.050
73.5 | 7.5 | 0 | 0 | 9 | 0 | 0 | 6 | 1 | 0 | 0 | 0 | 0 | 0 | 0 | 0 | 0 | 3 | 0 | 0 | 0 | 0 | 0 | 0 | 0 | 0 | 0 | 873 | 3600 |  | 799 | 984 | 0 | 0 |  | 14.60593 | [8 empty] | https://doi.org/10.1016/j.physb.2004.09.050
73.5 | 3.5 | 0 | 0 | 9 | 0 | 0 | 10 | 1 | 0 | 0 | 0 | 0 | 0 | 0 | 0 | 0 | 3 | 0 | 0 | 0 | 0 | 0 | 0 | 0 | 0 | 0 | 298 | 3600 |  | 766 | 966 | 0 | 0 |  | 7.265512 | [6 empty] | 1.153059 |  | https://doi.org/10.1016/j.physb.2004.09.050
73.5 | 3.5 | 0 | 0 | 9 | 0 | 0 | 10 | 1 | 0 | 0 | 0 | 0 | 0 | 0 | 0 | 0 | 3 | 0 | 0 | 0 | 0 | 0 | 0 | 0 | 0 | 0 | 573 | 3600 |  | 766 | 966 | 0 | 0 |  | 6.936677 | [6 empty] | 0.8729363 |  | https://doi.org/10.1016/j.physb.2004.09.050
73.5 | 3.5 | 0 | 0 | 9 | 0 | 0 | 10 | 1 | 0 | 0 | 0 | 0 | 0 | 0 | 0 | 0 | 3 | 0 | 0 | 0 | 0 | 0 | 0 | 0 | 0 | 0 | 673 | 3600 |  | 766 | 966 | 0 | 0 |  | 1.275127 | [6 empty] | 1.154908 |  | https://doi.org/10.1016/j.physb.2004.09.050
73.5 | 3.5 | 0 | 0 | 9 | 0 | 0 | 10 | 1 | 0 | 0 | 0 | 0 | 0 | 0 | 0 | 0 | 3 | 0 | 0 | 0 | 0 | 0 | 0 | 0 | 0 | 0 | 723 | 3600 |  | 766 | 966 | 0 | 0 |  | 2.771303 | [8 empty] | https://doi.org/10.1016/j.physb.2004.09.050
73.5 | 3.5 | 0 | 0 | 9 | 0 | 0 | 10 | 1 | 0 | 0 | 0 | 0 | 0 | 0 | 0 | 0 | 3 | 0 | 0 | 0 | 0 | 0 | 0 | 0 | 0 | 0 | 773 | 3600 |  | 766 | 966 | 0 | 0 |  | 2.036708 | [6 empty] | 0.9861395 |  | https://doi.org/10.1016/j.physb.2004.09.050
73.5 | 3.5 | 0 | 0 | 9 | 0 | 0 | 10 | 1 | 0 | 0 | 0 | 0 | 0 | 0 | 0 | 0 | 3 | 0 | 0 | 0 | 0 | 0 | 0 | 0 | 0 | 0 | 813 | 3600 |  | 766 | 966 | 0 | 0 |  | 3.379781 | [8 empty] | https://doi.org/10.1016/j.physb.2004.09.050
73.5 | 0 | 0 | 0 | 9 | 0 | 0 | 13.5 | 1 | 0 | 0 | 0 | 0 | 0 | 0 | 0 | 0 | 3 | 0 | 0 | 0 | 0 | 0 | 0 | 0 | 0 | 0 | 298 | 3600 |  | 745 | 969 | 0 | 0 |  | 11.91936 | [6 empty] | 1.07769 |  | https://doi.org/10.1016/j.physb.2004.09.050
73.5 | 0 | 0 | 0 | 9 | 0 | 0 | 13.5 | 1 | 0 | 0 | 0 | 0 | 0 | 0 | 0 | 0 | 3 | 0 | 0 | 0 | 0 | 0 | 0 | 0 | 0 | 0 | 573 | 3600 |  | 745 | 969 | 0 | 0 |  | 10.32129 | [6 empty] | 0.7990447 |  | https://doi.org/10.1016/j.physb.2004.09.050
73.5 | 0 | 0 | 0 | 9 | 0 | 0 | 13.5 | 1 | 0 | 0 | 0 | 0 | 0 | 0 | 0 | 0 | 3 | 0 | 0 | 0 | 0 | 0 | 0 | 0 | 0 | 0 | 673 | 3600 |  | 745 | 969 | 0 | 0 |  | 4.505897 | [6 empty] | 0.8829852 |  | https://doi.org/10.1016/j.physb.2004.09.050
73.5 | 0 | 0 | 0 | 9 | 0 | 0 | 13.5 | 1 | 0 | 0 | 0 | 0 | 0 | 0 | 0 | 0 | 3 | 0 | 0 | 0 | 0 | 0 | 0 | 0 | 0 | 0 | 723 | 3600 |  | 745 | 969 | 0 | 0 |  | 5.002072 | [8 empty] | https://doi.org/10.1016/j.physb.2004.09.050
73.5 | 0 | 0 | 0 | 9 | 0 | 0 | 13.5 | 1 | 0 | 0 | 0 | 0 | 0 | 0 | 0 | 0 | 3 | 0 | 0 | 0 | 0 | 0 | 0 | 0 | 0 | 0 | 773 | 3600 |  | 745 | 969 | 0 | 0 |  | 9.498194 | [6 empty] | 0.8487011 |  | https://doi.org/10.1016/j.physb.2004.09.050
73.5 | 0 | 0 | 0 | 9 | 0 | 0 | 13.5 | 1 | 0 | 0 | 0 | 0 | 0 | 0 | 0 | 0 | 3 | 0 | 0 | 0 | 0 | 0 | 0 | 0 | 0 | 0 | 813 | 3600 |  | 745 | 969 | 0 | 0 |  | 7.187473 | [8 empty] | https://doi.org/10.1016/j.physb.2004.09.050
78 | 0 | 0 | 0 | 22 | 0 | 0 | 0 | 0 | 0 | 0 | 0 | 0 | 0 | 0 | 0 | 0 | 0 | 0 | 0 | 0 | 0 | 0 | 0 | 0 | 0 | 0 | 298 |  |  |  |  | 0 | 0 | 25 | [5 empty] | 5877.915 |  |  |  | https://doi.org/10.1016/S0928-4931(02)00234-5
78 | 0 | 0 | 0 | 22 | 0 | 0 | 0 | 0 | 0 | 0 | 0 | 0 | 0 | 0 | 0 | 0 | 0 | 0 | 0 | 0 | 0 | 0 | 0 | 0 | 0 | 0 | 323 | 3600 |  |  |  | 0 | 0 | 25 | [5 empty] | 5438.957 |  |  |  | https://doi.org/10.1016/S0928-4931(02)00234-5
78 | 0 | 0 | 0 | 22 | 0 | 0 | 0 | 0 | 0 | 0 | 0 | 0 | 0 | 0 | 0 | 0 | 0 | 0 | 0 | 0 | 0 | 0 | 0 | 0 | 0 | 0 | 348 | 3600 |  |  |  | 0 | 0 | 25 | [5 empty] | 6371.742 |  |  |  | https://doi.org/10.1016/S0928-4931(02)00234-5
78 | 0 | 0 | 0 | 22 | 0 | 0 | 0 | 0 | 0 | 0 | 0 | 0 | 0 | 0 | 0 | 0 | 0 | 0 | 0 | 0 | 0 | 0 | 0 | 0 | 0 | 0 | 373 | 3600 |  |  |  | 0 | 0 | 25 | [5 empty] | 6262.003 |  |  |  | https://doi.org/10.1016/S0928-4931(02)00234-5
78 | 0 | 0 | 0 | 22 | 0 | 0 | 0 | 0 | 0 | 0 | 0 | 0 | 0 | 0 | 0 | 0 | 0 | 0 | 0 | 0 | 0 | 0 | 0 | 0 | 0 | 0 | 398 | 3600 |  |  |  | 0 | 0 | 25 | [5 empty] | 7743.484 |  |  |  | https://doi.org/10.1016/S0928-4931(02)00234-5
78 | 0 | 0 | 0 | 22 | 0 | 0 | 0 | 0 | 0 | 0 | 0 | 0 | 0 | 0 | 0 | 0 | 0 | 0 | 0 | 0 | 0 | 0 | 0 | 0 | 0 | 0 | 423 | 3600 |  |  |  | 0 | 0 | 25 | [5 empty] | 6152.263 |  |  |  | https://doi.org/10.1016/S0928-4931(02)00234-5
78 | 0 | 0 | 0 | 22 | 0 | 0 | 0 | 0 | 0 | 0 | 0 | 0 | 0 | 0 | 0 | 0 | 0 | 0 | 0 | 0 | 0 | 0 | 0 | 0 | 0 | 0 | 448 | 3600 |  |  |  | 0 | 0 | 25 | [5 empty] | 9828.532 |  |  |  | https://doi.org/10.1016/S0928-4931(02)00234-5
78 | 0 | 0 | 0 | 22 | 0 | 0 | 0 | 0 | 0 | 0 | 0 | 0 | 0 | 0 | 0 | 0 | 0 | 0 | 0 | 0 | 0 | 0 | 0 | 0 | 0 | 0 | 473 | 3600 |  |  |  | 0 | 0 | 25 | [5 empty] | 7030.178 |  |  |  | https://doi.org/10.1016/S0928-4931(02)00234-5
78 | 0 | 0 | 0 | 22 | 0 | 0 | 0 | 0 | 0 | 0 | 0 | 0 | 0 | 0 | 0 | 0 | 0 | 0 | 0 | 0 | 0 | 0 | 0 | 0 | 0 | 0 | 498 | 3600 |  |  |  | 0 | 0 | 25 | [5 empty] | 7798.354 |  |  |  | https://doi.org/10.1016/S0928-4931(02)00234-5
78 | 0 | 0 | 0 | 22 | 0 | 0 | 0 | 0 | 0 | 0 | 0 | 0 | 0 | 0 | 0 | 0 | 0 | 0 | 0 | 0 | 0 | 0 | 0 | 0 | 0 | 0 | 523 | 3600 |  |  |  | 0 | 0 | 25 | [5 empty] | 8237.311 |  |  |  | https://doi.org/10.1016/S0928-4931(02)00234-5
78 | 0 | 0 | 0 | 22 | 0 | 0 | 0 | 0 | 0 | 0 | 0 | 0 | 0 | 0 | 0 | 0 | 0 | 0 | 0 | 0 | 0 | 0 | 0 | 0 | 0 | 0 | 548 | 3600 |  |  |  | 0 | 0 | 25 | [5 empty] | 9883.402 |  |  |  | https://doi.org/10.1016/S0928-4931(02)00234-5
78 | 0 | 0 | 0 | 22 | 0 | 0 | 0 | 0 | 0 | 0 | 0 | 0 | 0 | 0 | 0 | 0 | 0 | 0 | 0 | 0 | 0 | 0 | 0 | 0 | 0 | 0 | 573 | 3600 |  |  |  | 0 | 0 | 25 | [5 empty] | 14711.93 |  |  |  | https://doi.org/10.1016/S0928-4931(02)00234-5
78 | 0 | 0 | 0 | 22 | 0 | 0 | 0 | 0 | 0 | 0 | 0 | 0 | 0 | 0 | 0 | 0 | 0 | 0 | 0 | 0 | 0 | 0 | 0 | 0 | 0 | 0 | 583 | 3600 |  |  |  | 0 | 0 | 25 | [5 empty] | 16577.5 |  |  |  | https://doi.org/10.1016/S0928-4931(02)00234-5
78 | 0 | 0 | 0 | 22 | 0 | 0 | 0 | 0 | 0 | 0 | 0 | 0 | 0 | 0 | 0 | 0 | 0 | 0 | 0 | 0 | 0 | 0 | 0 | 0 | 0 | 0 | 598 | 3600 |  |  |  | 0 | 0 | 25 | [5 empty] | 20253.77 |  |  |  | https://doi.org/10.1016/S0928-4931(02)00234-5
78 | 0 | 0 | 0 | 22 | 0 | 0 | 0 | 0 | 0 | 0 | 0 | 0 | 0 | 0 | 0 | 0 | 0 | 0 | 0 | 0 | 0 | 0 | 0 | 0 | 0 | 0 | 608 | 3600 |  |  |  | 0 | 0 | 25 | [5 empty] | 10706.45 |  |  |  | https://doi.org/10.1016/S0928-4931(02)00234-5
78 | 0 | 0 | 0 | 22 | 0 | 0 | 0 | 0 | 0 | 0 | 0 | 0 | 0 | 0 | 0 | 0 | 0 | 0 | 0 | 0 | 0 | 0 | 0 | 0 | 0 | 0 | 623 | 3600 |  |  |  | 0 | 0 | 25 | [5 empty] | 445.8162 |  |  |  | https://doi.org/10.1016/S0928-4931(02)00234-5
76 | 0 | 0 | 0 | 22 | 0 | 0 | 0 | 0 | 0 | 0 | 0 | 0 | 0 | 2 | 0 | 0 | 0 | 0 | 0 | 0 | 0 | 0 | 0 | 0 | 0 | 0 | 298 |  |  |  |  | 0 | 0 | 25 | [5 empty] | 9883.402 |  |  |  | https://doi.org/10.1016/S0928-4931(02)00234-5
76 | 0 | 0 | 0 | 22 | 0 | 0 | 0 | 0 | 0 | 0 | 0 | 0 | 0 | 2 | 0 | 0 | 0 | 0 | 0 | 0 | 0 | 0 | 0 | 0 | 0 | 0 | 323 | 3600 |  |  |  | 0 | 0 | 25 | [5 empty] | 10157.75 |  |  |  | https://doi.org/10.1016/S0928-4931(02)00234-5
76 | 0 | 0 | 0 | 22 | 0 | 0 | 0 | 0 | 0 | 0 | 0 | 0 | 0 | 2 | 0 | 0 | 0 | 0 | 0 | 0 | 0 | 0 | 0 | 0 | 0 | 0 | 348 | 3600 |  |  |  | 0 | 0 | 25 | [5 empty] | 10816.19 |  |  |  | https://doi.org/10.1016/S0928-4931(02)00234-5
76 | 0 | 0 | 0 | 22 | 0 | 0 | 0 | 0 | 0 | 0 | 0 | 0 | 0 | 2 | 0 | 0 | 0 | 0 | 0 | 0 | 0 | 0 | 0 | 0 | 0 | 0 | 373 | 3600 |  |  |  | 0 | 0 | 25 | [5 empty] | 13010.97 |  |  |  | https://doi.org/10.1016/S0928-4931(02)00234-5
76 | 0 | 0 | 0 | 22 | 0 | 0 | 0 | 0 | 0 | 0 | 0 | 0 | 0 | 2 | 0 | 0 | 0 | 0 | 0 | 0 | 0 | 0 | 0 | 0 | 0 | 0 | 398 | 3600 |  |  |  | 0 | 0 | 25 | [5 empty] | 13065.84 |  |  |  | https://doi.org/10.1016/S0928-4931(02)00234-5
76 | 0 | 0 | 0 | 22 | 0 | 0 | 0 | 0 | 0 | 0 | 0 | 0 | 0 | 2 | 0 | 0 | 0 | 0 | 0 | 0 | 0 | 0 | 0 | 0 | 0 | 0 | 423 | 3600 |  |  |  | 0 | 0 | 25 | [5 empty] | 12791.5 |  |  |  | https://doi.org/10.1016/S0928-4931(02)00234-5
76 | 0 | 0 | 0 | 22 | 0 | 0 | 0 | 0 | 0 | 0 | 0 | 0 | 0 | 2 | 0 | 0 | 0 | 0 | 0 | 0 | 0 | 0 | 0 | 0 | 0 | 0 | 448 | 3600 |  |  |  | 0 | 0 | 25 | [5 empty] | 14657.06 |  |  |  | https://doi.org/10.1016/S0928-4931(02)00234-5
76 | 0 | 0 | 0 | 22 | 0 | 0 | 0 | 0 | 0 | 0 | 0 | 0 | 0 | 2 | 0 | 0 | 0 | 0 | 0 | 0 | 0 | 0 | 0 | 0 | 0 | 0 | 473 | 3600 |  |  |  | 0 | 0 | 25 | [5 empty] | 14327.85 |  |  |  | https://doi.org/10.1016/S0928-4931(02)00234-5
76 | 0 | 0 | 0 | 22 | 0 | 0 | 0 | 0 | 0 | 0 | 0 | 0 | 0 | 2 | 0 | 0 | 0 | 0 | 0 | 0 | 0 | 0 | 0 | 0 | 0 | 0 | 498 | 3600 |  |  |  | 0 | 0 | 25 | [5 empty] | 14766.8 |  |  |  | https://doi.org/10.1016/S0928-4931(02)00234-5
76 | 0 | 0 | 0 | 22 | 0 | 0 | 0 | 0 | 0 | 0 | 0 | 0 | 0 | 2 | 0 | 0 | 0 | 0 | 0 | 0 | 0 | 0 | 0 | 0 | 0 | 0 | 523 | 3600 |  |  |  | 0 | 0 | 25 | [5 empty] | 16412.89 |  |  |  | https://doi.org/10.1016/S0928-4931(02)00234-5
76 | 0 | 0 | 0 | 22 | 0 | 0 | 0 | 0 | 0 | 0 | 0 | 0 | 0 | 2 | 0 | 0 | 0 | 0 | 0 | 0 | 0 | 0 | 0 | 0 | 0 | 0 | 548 | 3600 |  |  |  | 0 | 0 | 25 | [5 empty] | 18443.07 |  |  |  | https://doi.org/10.1016/S0928-4931(02)00234-5
76 | 0 | 0 | 0 | 22 | 0 | 0 | 0 | 0 | 0 | 0 | 0 | 0 | 0 | 2 | 0 | 0 | 0 | 0 | 0 | 0 | 0 | 0 | 0 | 0 | 0 | 0 | 573 | 3600 |  |  |  | 0 | 0 | 25 | [5 empty] | 21899.86 |  |  |  | https://doi.org/10.1016/S0928-4931(02)00234-5
76 | 0 | 0 | 0 | 22 | 0 | 0 | 0 | 0 | 0 | 0 | 0 | 0 | 0 | 2 | 0 | 0 | 0 | 0 | 0 | 0 | 0 | 0 | 0 | 0 | 0 | 0 | 598 | 3600 |  |  |  | 0 | 0 | 25 | [5 empty] | 42969.82 |  |  |  | https://doi.org/10.1016/S0928-4931(02)00234-5
76 | 0 | 0 | 0 | 22 | 0 | 0 | 0 | 0 | 0 | 0 | 0 | 0 | 0 | 2 | 0 | 0 | 0 | 0 | 0 | 0 | 0 | 0 | 0 | 0 | 0 | 0 | 623 | 3600 |  |  |  | 0 | 0 | 25 | [5 empty] | 390.9465 |  |  |  | https://doi.org/10.1016/S0928-4931(02)00234-5
76 | 0 | 0 | 0 | 22 | 0 | 0 | 0 | 0 | 0 | 0 | 0 | 0 | 0 | 0 | 0 | 2 | 0 | 0 | 0 | 0 | 0 | 0 | 0 | 0 | 0 | 0 | 298 |  |  |  |  | 0 | 0 | 25 | [5 empty] | 6207.133 |  |  |  | https://doi.org/10.1016/S0928-4931(02)00234-5
76 | 0 | 0 | 0 | 22 | 0 | 0 | 0 | 0 | 0 | 0 | 0 | 0 | 0 | 0 | 0 | 2 | 0 | 0 | 0 | 0 | 0 | 0 | 0 | 0 | 0 | 0 | 323 | 3600 |  |  |  | 0 | 0 | 25 | [5 empty] | 6481.481 |  |  |  | https://doi.org/10.1016/S0928-4931(02)00234-5
76 | 0 | 0 | 0 | 22 | 0 | 0 | 0 | 0 | 0 | 0 | 0 | 0 | 0 | 0 | 0 | 2 | 0 | 0 | 0 | 0 | 0 | 0 | 0 | 0 | 0 | 0 | 348 | 3600 |  |  |  | 0 | 0 | 25 | [5 empty] | 6152.263 |  |  |  | https://doi.org/10.1016/S0928-4931(02)00234-5
76 | 0 | 0 | 0 | 22 | 0 | 0 | 0 | 0 | 0 | 0 | 0 | 0 | 0 | 0 | 0 | 2 | 0 | 0 | 0 | 0 | 0 | 0 | 0 | 0 | 0 | 0 | 373 | 3600 |  |  |  | 0 | 0 | 25 | [5 empty] | 6262.003 |  |  |  | https://doi.org/10.1016/S0928-4931(02)00234-5
76 | 0 | 0 | 0 | 22 | 0 | 0 | 0 | 0 | 0 | 0 | 0 | 0 | 0 | 0 | 0 | 2 | 0 | 0 | 0 | 0 | 0 | 0 | 0 | 0 | 0 | 0 | 398 | 3600 |  |  |  | 0 | 0 | 25 | [5 empty] | 7524.005 |  |  |  | https://doi.org/10.1016/S0928-4931(02)00234-5
76 | 0 | 0 | 0 | 22 | 0 | 0 | 0 | 0 | 0 | 0 | 0 | 0 | 0 | 0 | 0 | 2 | 0 | 0 | 0 | 0 | 0 | 0 | 0 | 0 | 0 | 0 | 423 | 3600 |  |  |  | 0 | 0 | 25 | [5 empty] | 8017.833 |  |  |  | https://doi.org/10.1016/S0928-4931(02)00234-5
76 | 0 | 0 | 0 | 22 | 0 | 0 | 0 | 0 | 0 | 0 | 0 | 0 | 0 | 0 | 0 | 2 | 0 | 0 | 0 | 0 | 0 | 0 | 0 | 0 | 0 | 0 | 448 | 3600 |  |  |  | 0 | 0 | 25 | [5 empty] | 6646.091 |  |  |  | https://doi.org/10.1016/S0928-4931(02)00234-5
76 | 0 | 0 | 0 | 22 | 0 | 0 | 0 | 0 | 0 | 0 | 0 | 0 | 0 | 0 | 0 | 2 | 0 | 0 | 0 | 0 | 0 | 0 | 0 | 0 | 0 | 0 | 473 | 3600 |  |  |  | 0 | 0 | 25 | [5 empty] | 8182.442 |  |  |  | https://doi.org/10.1016/S0928-4931(02)00234-5
76 | 0 | 0 | 0 | 22 | 0 | 0 | 0 | 0 | 0 | 0 | 0 | 0 | 0 | 0 | 0 | 2 | 0 | 0 | 0 | 0 | 0 | 0 | 0 | 0 | 0 | 0 | 498 | 3600 |  |  |  | 0 | 0 | 25 | [5 empty] | 8731.139 |  |  |  | https://doi.org/10.1016/S0928-4931(02)00234-5
76 | 0 | 0 | 0 | 22 | 0 | 0 | 0 | 0 | 0 | 0 | 0 | 0 | 0 | 0 | 0 | 2 | 0 | 0 | 0 | 0 | 0 | 0 | 0 | 0 | 0 | 0 | 523 | 3600 |  |  |  | 0 | 0 | 25 | [5 empty] | 10267.49 |  |  |  | https://doi.org/10.1016/S0928-4931(02)00234-5
76 | 0 | 0 | 0 | 22 | 0 | 0 | 0 | 0 | 0 | 0 | 0 | 0 | 0 | 0 | 0 | 2 | 0 | 0 | 0 | 0 | 0 | 0 | 0 | 0 | 0 | 0 | 548 | 3600 |  |  |  | 0 | 0 | 25 | [5 empty] | 12407.41 |  |  |  | https://doi.org/10.1016/S0928-4931(02)00234-5
76 | 0 | 0 | 0 | 22 | 0 | 0 | 0 | 0 | 0 | 0 | 0 | 0 | 0 | 0 | 0 | 2 | 0 | 0 | 0 | 0 | 0 | 0 | 0 | 0 | 0 | 0 | 573 | 3600 |  |  |  | 0 | 0 | 25 | [5 empty] | 17126.2 |  |  |  | https://doi.org/10.1016/S0928-4931(02)00234-5
76 | 0 | 0 | 0 | 22 | 0 | 0 | 0 | 0 | 0 | 0 | 0 | 0 | 0 | 0 | 0 | 2 | 0 | 0 | 0 | 0 | 0 | 0 | 0 | 0 | 0 | 0 | 598 | 3600 |  |  |  | 0 | 0 | 25 | [5 empty] | 26728.4 |  |  |  | https://doi.org/10.1016/S0928-4931(02)00234-5
76 | 0 | 0 | 0 | 22 | 0 | 0 | 0 | 0 | 0 | 0 | 0 | 0 | 0 | 0 | 0 | 2 | 0 | 0 | 0 | 0 | 0 | 0 | 0 | 0 | 0 | 0 | 623 | 3600 |  |  |  | 0 | 0 | 25 | [5 empty] | 30185.19 |  |  |  | https://doi.org/10.1016/S0928-4931(02)00234-5
76 | 0 | 0 | 0 | 22 | 0 | 0 | 0 | 0 | 0 | 0 | 0 | 0 | 0 | 0 | 0 | 2 | 0 | 0 | 0 | 0 | 0 | 0 | 0 | 0 | 0 | 0 | 648 | 3600 |  |  |  | 0 | 0 | 25 | [5 empty] | 30843.62 |  |  |  | https://doi.org/10.1016/S0928-4931(02)00234-5
76 | 0 | 0 | 0 | 22 | 0 | 0 | 0 | 0 | 0 | 0 | 0 | 0 | 0 | 0 | 0 | 2 | 0 | 0 | 0 | 0 | 0 | 0 | 0 | 0 | 0 | 0 | 673 | 3600 |  |  |  | 0 | 0 | 25 | [5 empty] | 19869.68 |  |  |  | https://doi.org/10.1016/S0928-4931(02)00234-5
76 | 0 | 0 | 0 | 22 | 0 | 0 | 0 | 0 | 0 | 0 | 0 | 0 | 0 | 0 | 0 | 2 | 0 | 0 | 0 | 0 | 0 | 0 | 0 | 0 | 0 | 0 | 698 | 3600 |  |  |  | 0 | 0 | 25 | [5 empty] | 4231.824 |  |  |  | https://doi.org/10.1016/S0928-4931(02)00234-5
76 | 0 | 0 | 0 | 22 | 0 | 0 | 0 | 0 | 0 | 0 | 0 | 0 | 0 | 0 | 0 | 2 | 0 | 0 | 0 | 0 | 0 | 0 | 0 | 0 | 0 | 0 | 723 | 3600 |  |  |  | 0 | 0 | 25 | [5 empty] | 500.6859 |  |  |  | https://doi.org/10.1016/S0928-4931(02)00234-5
76 | 0 | 0 | 0 | 22 | 0 | 0 | 0 | 0 | 0 | 0 | 0 | 0 | 0 | 0 | 0 | 0 | 2 | 0 | 0 | 0 | 0 | 0 | 0 | 0 | 0 | 0 | 298 |  |  |  |  | 0 | 0 | 25 | [5 empty] | 6371.742 |  |  |  | https://doi.org/10.1016/S0928-4931(02)00234-5
76 | 0 | 0 | 0 | 22 | 0 | 0 | 0 | 0 | 0 | 0 | 0 | 0 | 0 | 0 | 0 | 0 | 2 | 0 | 0 | 0 | 0 | 0 | 0 | 0 | 0 | 0 | 323 | 3600 |  |  |  | 0 | 0 | 25 | [5 empty] | 6316.872 |  |  |  | https://doi.org/10.1016/S0928-4931(02)00234-5
76 | 0 | 0 | 0 | 22 | 0 | 0 | 0 | 0 | 0 | 0 | 0 | 0 | 0 | 0 | 0 | 0 | 2 | 0 | 0 | 0 | 0 | 0 | 0 | 0 | 0 | 0 | 348 | 3600 |  |  |  | 0 | 0 | 25 | [5 empty] | 6591.221 |  |  |  | https://doi.org/10.1016/S0928-4931(02)00234-5
76 | 0 | 0 | 0 | 22 | 0 | 0 | 0 | 0 | 0 | 0 | 0 | 0 | 0 | 0 | 0 | 0 | 2 | 0 | 0 | 0 | 0 | 0 | 0 | 0 | 0 | 0 | 373 | 3600 |  |  |  | 0 | 0 | 25 | [5 empty] | 7469.136 |  |  |  | https://doi.org/10.1016/S0928-4931(02)00234-5
76 | 0 | 0 | 0 | 22 | 0 | 0 | 0 | 0 | 0 | 0 | 0 | 0 | 0 | 0 | 0 | 0 | 2 | 0 | 0 | 0 | 0 | 0 | 0 | 0 | 0 | 0 | 398 | 3600 |  |  |  | 0 | 0 | 25 | [5 empty] | 7085.048 |  |  |  | https://doi.org/10.1016/S0928-4931(02)00234-5
76 | 0 | 0 | 0 | 22 | 0 | 0 | 0 | 0 | 0 | 0 | 0 | 0 | 0 | 0 | 0 | 0 | 2 | 0 | 0 | 0 | 0 | 0 | 0 | 0 | 0 | 0 | 423 | 3600 |  |  |  | 0 | 0 | 25 | [5 empty] | 7524.005 |  |  |  | https://doi.org/10.1016/S0928-4931(02)00234-5
76 | 0 | 0 | 0 | 22 | 0 | 0 | 0 | 0 | 0 | 0 | 0 | 0 | 0 | 0 | 0 | 0 | 2 | 0 | 0 | 0 | 0 | 0 | 0 | 0 | 0 | 0 | 448 | 3600 |  |  |  | 0 | 0 | 25 | [5 empty] | 6481.481 |  |  |  | https://doi.org/10.1016/S0928-4931(02)00234-5
76 | 0 | 0 | 0 | 22 | 0 | 0 | 0 | 0 | 0 | 0 | 0 | 0 | 0 | 0 | 0 | 0 | 2 | 0 | 0 | 0 | 0 | 0 | 0 | 0 | 0 | 0 | 473 | 3600 |  |  |  | 0 | 0 | 25 | [5 empty] | 7688.615 |  |  |  | https://doi.org/10.1016/S0928-4931(02)00234-5
76 | 0 | 0 | 0 | 22 | 0 | 0 | 0 | 0 | 0 | 0 | 0 | 0 | 0 | 0 | 0 | 0 | 2 | 0 | 0 | 0 | 0 | 0 | 0 | 0 | 0 | 0 | 498 | 3600 |  |  |  | 0 | 0 | 25 | [5 empty] | 7194.787 |  |  |  | https://doi.org/10.1016/S0928-4931(02)00234-5
76 | 0 | 0 | 0 | 22 | 0 | 0 | 0 | 0 | 0 | 0 | 0 | 0 | 0 | 0 | 0 | 0 | 2 | 0 | 0 | 0 | 0 | 0 | 0 | 0 | 0 | 0 | 523 | 3600 |  |  |  | 0 | 0 | 25 | [5 empty] | 7962.963 |  |  |  | https://doi.org/10.1016/S0928-4931(02)00234-5
76 | 0 | 0 | 0 | 22 | 0 | 0 | 0 | 0 | 0 | 0 | 0 | 0 | 0 | 0 | 0 | 0 | 2 | 0 | 0 | 0 | 0 | 0 | 0 | 0 | 0 | 0 | 548 | 3600 |  |  |  | 0 | 0 | 25 | [5 empty] | 7194.787 |  |  |  | https://doi.org/10.1016/S0928-4931(02)00234-5
76 | 0 | 0 | 0 | 22 | 0 | 0 | 0 | 0 | 0 | 0 | 0 | 0 | 0 | 0 | 0 | 0 | 2 | 0 | 0 | 0 | 0 | 0 | 0 | 0 | 0 | 0 | 573 | 3600 |  |  |  | 0 | 0 | 25 | [5 empty] | 7030.178 |  |  |  | https://doi.org/10.1016/S0928-4931(02)00234-5
76 | 0 | 0 | 0 | 22 | 0 | 0 | 0 | 0 | 0 | 0 | 0 | 0 | 0 | 0 | 0 | 0 | 2 | 0 | 0 | 0 | 0 | 0 | 0 | 0 | 0 | 0 | 598 | 3600 |  |  |  | 0 | 0 | 25 | [5 empty] | 8621.399 |  |  |  | https://doi.org/10.1016/S0928-4931(02)00234-5
76 | 0 | 0 | 0 | 22 | 0 | 0 | 0 | 0 | 0 | 0 | 0 | 0 | 0 | 0 | 0 | 0 | 2 | 0 | 0 | 0 | 0 | 0 | 0 | 0 | 0 | 0 | 623 | 3600 |  |  |  | 0 | 0 | 25 | [5 empty] | 9279.835 |  |  |  | https://doi.org/10.1016/S0928-4931(02)00234-5
76 | 0 | 0 | 0 | 22 | 0 | 0 | 0 | 0 | 0 | 0 | 0 | 0 | 0 | 0 | 0 | 0 | 2 | 0 | 0 | 0 | 0 | 0 | 0 | 0 | 0 | 0 | 648 | 3600 |  |  |  | 0 | 0 | 25 | [5 empty] | 13614.54 |  |  |  | https://doi.org/10.1016/S0928-4931(02)00234-5
76 | 0 | 0 | 0 | 22 | 0 | 0 | 0 | 0 | 0 | 0 | 0 | 0 | 0 | 0 | 0 | 0 | 2 | 0 | 0 | 0 | 0 | 0 | 0 | 0 | 0 | 0 | 673 | 3600 |  |  |  | 0 | 0 | 25 | [5 empty] | 28813.44 |  |  |  | https://doi.org/10.1016/S0928-4931(02)00234-5
76 | 0 | 0 | 0 | 22 | 0 | 0 | 0 | 0 | 0 | 0 | 0 | 0 | 0 | 0 | 0 | 0 | 2 | 0 | 0 | 0 | 0 | 0 | 0 | 0 | 0 | 0 | 698 | 3600 |  |  |  | 0 | 0 | 25 | [5 empty] | 31886.15 |  |  |  | https://doi.org/10.1016/S0928-4931(02)00234-5
76 | 0 | 0 | 0 | 22 | 0 | 0 | 0 | 0 | 0 | 0 | 0 | 0 | 0 | 0 | 0 | 0 | 2 | 0 | 0 | 0 | 0 | 0 | 0 | 0 | 0 | 0 | 723 | 3600 |  |  |  | 0 | 0 | 25 | [5 empty] | 22448.56 |  |  |  | https://doi.org/10.1016/S0928-4931(02)00234-5
76 | 0 | 0 | 0 | 22 | 0 | 0 | 0 | 0 | 0 | 0 | 0 | 0 | 0 | 0 | 0 | 0 | 2 | 0 | 0 | 0 | 0 | 0 | 0 | 0 | 0 | 0 | 748 | 3600 |  |  |  | 0 | 0 | 25 | [5 empty] | 23052.13 |  |  |  | https://doi.org/10.1016/S0928-4931(02)00234-5
76 | 0 | 0 | 0 | 22 | 0 | 0 | 0 | 0 | 0 | 0 | 0 | 0 | 0 | 0 | 0 | 0 | 2 | 0 | 0 | 0 | 0 | 0 | 0 | 0 | 0 | 0 | 773 | 3600 |  |  |  | 0 | 0 | 25 | [5 empty] | 14437.59 |  |  |  | https://doi.org/10.1016/S0928-4931(02)00234-5
73.5 | 13.5 | 0 | 0 | 9 | 0 | 0 | 0 | 1 | 0 | 0 | 0 | 0 | 0 | 0 | 0 | 0 | 3 | 0 | 0 | 0 | 0 | 0 | 0 | 0 | 0 | 0 | 298 |  |  | 758 |  | 0 | 0 | 38 |  | 615 |  |  |  | 35.82 |  |  |  | https://doi.org/10.1063/1.1565829
73.5 | 13.5 | 0 | 0 | 9 | 0 | 0 | 0 | 1 | 0 | 0 | 0 | 0 | 0 | 0 | 0 | 0 | 3 | 0 | 0 | 0 | 0 | 0 | 0 | 0 | 0 | 0 | 723 | 3600 |  | 758 |  | 0 | 0 | 38 |  | 635 |  |  |  | 25.88 |  |  |  | https://doi.org/10.1063/1.1565829
73.5 | 13.5 | 0 | 0 | 9 | 0 | 0 | 0 | 1 | 0 | 0 | 0 | 0 | 0 | 0 | 0 | 0 | 3 | 0 | 0 | 0 | 0 | 0 | 0 | 0 | 0 | 0 | 823 | 3600 |  | 758 |  | 0 | 0 | 38 |  | 879 |  |  |  | 15.92 |  |  |  | https://doi.org/10.1063/1.1565829
73.5 | 13.5 | 0 | 0 | 9 | 0 | 0 | 0 | 1 | 0 | 0 | 0 | 0 | 0 | 0 | 0 | 0 | 3 | 0 | 0 | 0 | 0 | 0 | 0 | 0 | 0 | 0 | 923 | 3600 |  | 758 |  | 0 | 0 | 38 | [5 empty] | 302.48 |  |  |  | https://doi.org/10.1063/1.1565829
73.5 | 13.5 | 0 | 0 | 9 | 0 | 0 | 0 | 1 | 0 | 0 | 0 | 0 | 0 | 0 | 0 | 0 | 3 | 0 | 0 | 0 | 0 | 0 | 0 | 0 | 0 | 0 | 1123 | 3600 |  | 758 |  | 0 | 0 | 38 | [5 empty] | 1862.64 |  |  |  | https://doi.org/10.1063/1.1565829

## DSC_dynamics
Fe | Si | C | B | Al | Ga | P | Ge | Cu | Ag | Au | Zn | Nb | Ta | Hf | V | W | Ti | Mo | Zr | Tx1 | Tx2 | difference |  | reference doi
84 | 4 | 0 | 8 | 0 | 0 | 4 | 0 | 0 | 0 | 0 | 0 | 0 | 0 | 0 | 0 | 0 | 0 | 0 | 0 | 701.3514 | 808.4337 | 107.0823836 | not precise according to the number in text | 10.1063/1.3535290
83.5 | 4 | 0 | 8 | 0 | 0 | 4 | 0 | 0.5 | 0 | 0 | 0 | 0 | 0 | 0 | 0 | 0 | 0 | 0 | 0 | 675.4054 | 810.241 | 134.8355585 |  | 10.1063/1.3535290
83.25 | 4 | 0 | 8 | 0 | 0 | 4 | 0 | 0.75 | 0 | 0 | 0 | 0 | 0 | 0 | 0 | 0 | 0 | 0 | 0 | 673.2432 | 810.241 | 136.9977206 |  | 10.1063/1.3535290
83 | 4 | 0 | 8 | 0 | 0 | 4 | 0 | 1 | 0 | 0 | 0 | 0 | 0 | 0 | 0 | 0 | 0 | 0 | 0 | 673.2432 | 808.4337 | 135.1904917 |  | 10.1063/1.3535290
82.75 | 4 | 0 | 8 | 0 | 0 | 4 | 0 | 1.25 | 0 | 0 | 0 | 0 | 0 | 0 | 0 | 0 | 0 | 0 | 0 | 670.5405 | 809.6386 | 139.0980137 |  | 10.1063/1.3535290
82.5 | 4 | 0 | 8 | 0 | 0 | 4 | 0 | 1.5 | 0 | 0 | 0 | 0 | 0 | 0 | 0 | 0 | 0 | 0 | 0 | 666.2162 | 808.4337 | 142.2175187 |  | 10.1063/1.3535290
84 | 4 | 0 | 12 | 0 | 0 | 0 | 0 | 0 | 0 | 0 | 0 | 0 | 0 | 0 | 0 | 0 | 0 | 0 | 0 | 728 | 809 | 81 |  | 10.1063/1.3058624
83.3 | 4 | 0 | 12 | 0 | 0 | 0 | 0 | 0.7 | 0 | 0 | 0 | 0 | 0 | 0 | 0 | 0 | 0 | 0 | 0 | 698 | 801 | 103 |  | 10.1063/1.3058624
83.3 | 4 | 0 | 8 | 0 | 0 | 4 | 0 | 0.7 | 0 | 0 | 0 | 0 | 0 | 0 | 0 | 0 | 0 | 0 | 0 | 669 | 823 | 154 |  | 10.1063/1.3058624
84.3 | 4 | 0 | 8 | 0 | 0 | 4 | 0 | 0.7 | 0 | 0 | 0 | 0 | 0 | 0 | 0 | 0 | 0 | 0 | 0 | 684 | 820 | 136 |  | 10.1063/1.3058624
85 | 0 | 0 | 15 | 0 | 0 | 0 | 0 | 0 | 0 | 0 | 0 | 0 | 0 | 0 | 0 | 0 | 0 | 0 | 0 | 651.0488 | 712.0244 | 60.97560976 |  | 10.1143/JJAP.46.L477
84.575 | 0 | 0 | 14.925 | 0 | 0 | 0 | 0 | 0.5 | 0 | 0 | 0 | 0 | 0 | 0 | 0 | 0 | 0 | 0 | 0 | 649.3066 | 717.5993 | 68.29268293 |  | 10.1143/JJAP.46.L477
84.15 | 0 | 0 | 14.85 | 0 | 0 | 0 | 0 | 1 | 0 | 0 | 0 | 0 | 0 | 0 | 0 | 0 | 0 | 0 | 0 | 638.1568 | 711.3275 | 73.17073171 |  | 10.1143/JJAP.46.L477
83.725 | 0 | 0 | 14.775 | 0 | 0 | 0 | 0 | 1.5 | 0 | 0 | 0 | 0 | 0 | 0 | 0 | 0 | 0 | 0 | 0 | 579.2718 | 728.0523 | 148.7804878 |  | 10.1143/JJAP.46.L477
73.5 | 15.5 | 0 | 7 | 0 | 0 | 0 | 0 | 1 | 0 | 0 | 0 | 3 | 0 | 0 | 0 | 0 | 0 | 0 | 0 | 824 | 999 | 175 |  | 10.1016/S0921-4526(02)01741-6
73.5 | 15.5 | 0 | 6 | 0 | 0 | 1 | 0 | 1 | 0 | 0 | 0 | 3 | 0 | 0 | 0 | 0 | 0 | 0 | 0 | 824 | 963 | 139 |  | 10.1016/S0921-4526(02)01741-6
73.5 | 15.5 | 0 | 5 | 0 | 0 | 2 | 0 | 1 | 0 | 0 | 0 | 3 | 0 | 0 | 0 | 0 | 0 | 0 | 0 | 823 | 924 | 101 |  | 10.1016/S0921-4526(02)01741-6
73.5 | 15.5 | 0 | 4 | 0 | 0 | 3 | 0 | 1 | 0 | 0 | 0 | 3 | 0 | 0 | 0 | 0 | 0 | 0 | 0 | 823 | 916 | 93 |  | 10.1016/S0921-4526(02)01741-6
73.5 | 15.5 | 0 | 3 | 0 | 0 | 4 | 0 | 1 | 0 | 0 | 0 | 3 | 0 | 0 | 0 | 0 | 0 | 0 | 0 | 830 | 895 | 65 |  | 10.1016/S0921-4526(02)01741-6
75 | 13 | 0 | 9 | 0 | 0 | 0 | 0 | 1 | 0 | 0 | 0 | 0 | 0 | 0 | 0 | 0 | 0 | 2 | 0 | 700 | 815 | 115 |  | 10.1016/S0304-8853(01)00349-3
75.8 | 13 | 0 | 9 | 0 | 0 | 0 | 0 | 1 | 0 | 0 | 0 | 0 | 0 | 0 | 0 | 0 | 0 | 0 | 1.2 | 710 | 830 | 120 |  | 10.1016/S0304-8853(01)00349-3
75.3 | 13 | 0 | 9 | 0 | 0 | 0 | 0 | 1 | 0 | 0 | 0 | 0 | 0 | 0 | 0 | 0 | 0 | 0 | 1.7 | 725 | 845 | 120 |  | 10.1016/S0304-8853(01)00349-3
73.5 | 13.5 | 0 | 9 | 0 | 0 | 0 | 0 | 1 | 0 | 0 | 0 | 3 | 0 | 0 | 0 | 0 | 0 | 0 | 0 | 769.3047 | 905.383 | 136.0782929 |  | 10.1063/1.352574
73.5 | 13.5 | 0 | 9 | 0.1 | 0 | 0 | 0 | 1 | 0 | 0 | 0 | 3 | 0 | 0 | 0 | 0 | 0 | 0 | 0 | 773.2194 | 916.5975 | 143.3781313 |  | 10.1063/1.352574
73.5 | 13.5 | 0 | 9 | 0.5 | 0 | 0 | 0 | 1 | 0 | 0 | 0 | 3 | 0 | 0 | 0 | 0 | 0 | 0 | 0 | 756.3281 | 913.179 | 156.8508891 |  | 10.1063/1.352574
73.5 | 13.5 | 0 | 9 | 1 | 0 | 0 | 0 | 1 | 0 | 0 | 0 | 3 | 0 | 0 | 0 | 0 | 0 | 0 | 0 | 760.4642 | 916.3117 | 155.8475416 |  | 10.1063/1.352574
73 | 11 | 0 | 9 | 0 | 4 | 0 | 0 | 0 | 0 | 0 | 0 | 3 | 0 | 0 | 0 | 0 | 0 | 0 | 0 | 785 | 965 | 180 |  | 10.1016/0921-5093(94)90259-3
81 | 4 | 0 | 9 | 0 | 0 | 2 | 0 | 1 | 0 | 0 | 0 | 0 | 0 | 0 | 3 | 0 | 0 | 0 | 0 | 684.9403 | 845.0149 | 160.0746269 |  | https://doi.org/10.1016/j.jallcom.2014.10.202
81 | 4 | 0 | 10 | 0 | 0 | 2 | 0 | 1 | 0 | 0 | 0 | 0 | 0 | 0 | 2 | 0 | 0 | 0 | 0 | 689.4179 | 828.9701 | 139.5522388 |  | https://doi.org/10.1016/j.jallcom.2014.10.202
81 | 4 | 0 | 11 | 0 | 0 | 2 | 0 | 1 | 0 | 0 | 0 | 0 | 0 | 0 | 1 | 0 | 0 | 0 | 0 | 696.1343 | 816.6567 | 120.5223881 |  | https://doi.org/10.1016/j.jallcom.2014.10.202
81 | 0 | 0 | 10 | 0 | 0 | 8 | 0 | 1 | 0 | 0 | 0 | 0 | 0 | 0 | 0 | 0 | 0 | 0 | 0 | 712.6802 | 780.6274 | 67.94715221 |  | https://www.nature.com/articles/s41598-018-19665-8
81 | 2 | 0 | 10 | 0 | 0 | 6 | 0 | 1 | 0 | 0 | 0 | 0 | 0 | 0 | 0 | 0 | 0 | 0 | 0 | 685.457 | 800.6119 | 115.1548795 |  | https://www.nature.com/articles/s41598-018-19665-8
81 | 4 | 0 | 10 | 0 | 0 | 4 | 0 | 1 | 0 | 0 | 0 | 0 | 0 | 0 | 0 | 0 | 0 | 0 | 0 | 691.0082 | 808.2948 | 117.2865549 |  | https://www.nature.com/articles/s41598-018-19665-8
81 | 6 | 0 | 10 | 0 | 0 | 2 | 0 | 1 | 0 | 0 | 0 | 0 | 0 | 0 | 0 | 0 | 0 | 0 | 0 | 693.2953 | 809.3384 | 116.0430776 |  | https://www.nature.com/articles/s41598-018-19665-8
81 | 8 | 0 | 10 | 0 | 0 | 0 | 0 | 1 | 0 | 0 | 0 | 0 | 0 | 0 | 0 | 0 | 0 | 0 | 0 | 690.2755 | 801.2336 | 110.9581437 |  | https://www.nature.com/articles/s41598-018-19665-8
73.5 | 13.5 | 0 | 9 | 0 | 0 | 0 | 0 | 1 | 0 | 0 | 0 | 2 | 0 | 0 | 0 | 0 | 0 | 1 | 0 | 813 | 918 | 105 |  | https://doi.org/10.1002/pssa.201700074
73.5 | 13.5 | 0 | 9 | 0 | 0 | 0 | 0 | 1 | 0 | 0 | 0 | 1 | 0 | 0 | 0 | 0 | 0 | 2 | 0 | 806 | 896 | 90 |  | https://doi.org/10.1002/pssa.201700074
73.5 | 13.5 | 0 | 9 | 0 | 0 | 0 | 0 | 1 | 0 | 0 | 0 | 0 | 0 | 0 | 0 | 0 | 0 | 3 | 0 | 779 | 851 | 72 |  | https://doi.org/10.1002/pssa.201700074
85 | 2 | 0 | 8 | 0 | 0 | 4 | 0 | 1 | 0 | 0 | 0 | 0 | 0 | 0 | 0 | 0 | 0 | 0 | 0 | 659 | 813 | 154 |  | https://doi.org/10.1016/j.jnoncrysol.2017.12.003
84 | 2 | 0 | 8 | 0 | 0 | 4 | 0 | 1 | 0 | 0 | 0 | 0 | 0 | 0 | 0 | 0 | 0 | 1 | 0 | 668 | 836 | 168 |  | https://doi.org/10.1016/j.jnoncrysol.2017.12.003
83 | 2 | 0 | 8 | 0 | 0 | 4 | 0 | 1 | 0 | 0 | 0 | 0 | 0 | 0 | 0 | 0 | 0 | 2 | 0 | 678 | 850 | 172 |  | https://doi.org/10.1016/j.jnoncrysol.2017.12.003
81.7 | 4 | 0 | 13 | 0 | 0 | 0 | 0 | 1.3 | 0 | 0 | 0 | 0 | 0 | 0 | 0 | 0 | 0 | 0 | 0 | 695.3618 | 799.2579 | 103.8961039 |  | https://www.sciencedirect.com/science/article/pii/S0925838817321278
81.5 | 4 | 0 | 13 | 0 | 0 | 0 | 0 | 1.5 | 0 | 0 | 0 | 0 | 0 | 0 | 0 | 0 | 0 | 0 | 0 | 672.3562 | 798.1447 | 125.7884972 |  | https://www.sciencedirect.com/science/article/pii/S0925838817321278
81.3 | 4 | 0 | 13 | 0 | 0 | 0 | 0 | 1.7 | 0 | 0 | 0 | 0 | 0 | 0 | 0 | 0 | 0 | 0 | 0 | 638.59 | 794.8052 | 156.2152134 |  | https://www.sciencedirect.com/science/article/pii/S0925838817321278
81 | 4 | 0 | 13 | 0 | 0 | 0 | 0 | 2 | 0 | 0 | 0 | 0 | 0 | 0 | 0 | 0 | 0 | 0 | 0 | 630.0557 | 791.0946 | 161.038961 |  | https://www.sciencedirect.com/science/article/pii/S0925838817321278
75 | 13 | 0 | 8 | 0 | 0 | 0 | 0 | 1 | 0 | 0 | 0 | 3 | 0 | 0 | 0 | 0 | 0 | 0 | 0 | 768.3652 | 961.539 | 193.1738035 |  | https://link.springer.com/article/10.1007%2Fs11664-016-4643-x
76 | 13 | 0 | 8 | 0 | 0 | 0 | 0 | 1 | 0 | 0 | 0 | 2 | 0 | 0 | 0 | 0 | 0 | 0 | 0 | 751.1612 | 910.8841 | 159.7229219 |  | https://link.springer.com/article/10.1007%2Fs11664-016-4643-x
77 | 13 | 0 | 8 | 0 | 0 | 0 | 0 | 1 | 0 | 0 | 0 | 1 | 0 | 0 | 0 | 0 | 0 | 0 | 0 | 724.7632 | 851.9673 | 127.2040302 |  | https://link.springer.com/article/10.1007%2Fs11664-016-4643-x
78 | 13 | 0 | 8 | 0 | 0 | 0 | 0 | 1 | 0 | 0 | 0 | 0 | 0 | 0 | 0 | 0 | 0 | 0 | 0 | 704.1335 | 802.068 | 97.93450882 |  | https://link.springer.com/article/10.1007%2Fs11664-016-4643-x
83.47 | 3.89 | 0 | 7.88 | 0 | 0 | 4.04 | 0 | 0 | 0 | 0.71 | 0 | 0 | 0 | 0 | 0 | 0 | 0 | 0 | 0 | 709.7953 | 824.1228 | 114.3274854 |  | https://www.sciencedirect.com/science/article/pii/S0925838816313470
84.32 | 3.87 | 0 | 7.59 | 0 | 0 | 4.16 | 0 | 0 | 0.05 | 0 | 0 | 0 | 0 | 0 | 0 | 0 | 0 | 0 | 0 | 703.655 | 821.0526 | 117.3976608 |  | https://www.sciencedirect.com/science/article/pii/S0925838816313470
83.44 | 3.89 | 0 | 7.92 | 0 | 0 | 4.06 | 0 | 0 | 0 | 0 | 0.69 | 0 | 0 | 0 | 0 | 0 | 0 | 0 | 0 | 685.2339 | 826.7544 | 141.5204678 |  | https://www.sciencedirect.com/science/article/pii/S0925838816313470
73.5 | 17.5 | 0 | 5 | 0 | 0 | 0 | 0 | 1 | 0 | 0 | 0 | 3 | 0 | 0 | 0 | 0 | 0 | 0 | 0 | 775 | 983 | 208 |  | https://www.sciencedirect.com/science/article/pii/S0022309314006759
73.3 | 17.5 | 0 | 5 | 0.2 | 0 | 0 | 0 | 1 | 0 | 0 | 0 | 3 | 0 | 0 | 0 | 0 | 0 | 0 | 0 | 776 | 988 | 212 |  | https://www.sciencedirect.com/science/article/pii/S0022309314006759
73.1 | 17.5 | 0 | 5 | 0.4 | 0 | 0 | 0 | 1 | 0 | 0 | 0 | 3 | 0 | 0 | 0 | 0 | 0 | 0 | 0 | 770 | 990 | 220 |  | https://www.sciencedirect.com/science/article/pii/S0022309314006759
72.9 | 17.5 | 0 | 5 | 0.6 | 0 | 0 | 0 | 1 | 0 | 0 | 0 | 3 | 0 | 0 | 0 | 0 | 0 | 0 | 0 | 765 | 993 | 228 |  | https://www.sciencedirect.com/science/article/pii/S0022309314006759
72.7 | 17.5 | 0 | 5 | 0.8 | 0 | 0 | 0 | 1 | 0 | 0 | 0 | 3 | 0 | 0 | 0 | 0 | 0 | 0 | 0 | 764 | 993 | 229 |  | https://www.sciencedirect.com/science/article/pii/S0022309314006759
72.5 | 17.5 | 0 | 5 | 1 | 0 | 0 | 0 | 1 | 0 | 0 | 0 | 3 | 0 | 0 | 0 | 0 | 0 | 0 | 0 | 760 | 994 | 234 |  | https://www.sciencedirect.com/science/article/pii/S0022309314006759
83.25 | 0 | 7 | 0 | 0 | 0 | 9 | 0 | 0.75 | 0 | 0 | 0 | 0 | 0 | 0 | 0 | 0 | 0 | 0 | 0 | 682.716 | 740.1235 | 57.40740741 |  | https://link.springer.com/article/10.1007%2Fs10854-015-2950-2
82.75 | 0 | 7 | 0 | 0 | 0 | 9 | 0 | 0.75 | 0 | 0 | 0 | 0.5 | 0 | 0 | 0 | 0 | 0 | 0 | 0 | 640.1235 | 749.3827 | 109.2592593 |  | https://link.springer.com/article/10.1007%2Fs10854-015-2950-2
82.25 | 0 | 7 | 0 | 0 | 0 | 9 | 0 | 0.75 | 0 | 0 | 0 | 1 | 0 | 0 | 0 | 0 | 0 | 0 | 0 | 631.4815 | 750.6173 | 119.1358025 |  | https://link.springer.com/article/10.1007%2Fs10854-015-2950-2
81.25 | 0 | 7 | 0 | 0 | 0 | 9 | 0 | 0.75 | 0 | 0 | 0 | 2 | 0 | 0 | 0 | 0 | 0 | 0 | 0 | 596.9136 | 760.4938 | 163.5802469 |  | https://link.springer.com/article/10.1007%2Fs10854-015-2950-2
80.25 | 0 | 7 | 0 | 0 | 0 | 9 | 0 | 0.75 | 0 | 0 | 0 | 3 | 0 | 0 | 0 | 0 | 0 | 0 | 0 | 616.0494 | 759.8765 | 143.8271605 |  | https://link.springer.com/article/10.1007%2Fs10854-015-2950-2
86 | 0 | 0 | 6 | 0 | 0 | 0 | 0 | 1 | 0 | 0 | 0 | 0 | 0 | 0 | 0 | 0 | 0 | 0 | 7 | 774.9333 | 993.0667 | 218.1333333 |  | https://www.jstage.jst.go.jp/article/matertrans1989/32/6/32_6_551/_article/-char/ja/
82 | 0 | 0 | 10 | 0 | 0 | 0 | 0 | 1 | 0 | 0 | 0 | 0 | 0 | 0 | 0 | 0 | 7 | 0 | 0 | 688.3055 | 974.7017 | 286.3961814 |  | http://iopscience.iop.org/article/10.1143/JJAP.30.L1729/meta
84 | 0 | 0 | 8 | 0 | 0 | 0 | 0 | 1 | 0 | 0 | 0 | 7 | 0 | 0 | 0 | 0 | 0 | 0 | 0 | 688.3055 | 1018.616 | 330.3102625 |  | http://iopscience.iop.org/article/10.1143/JJAP.30.L1729/meta | https://www.jstage.jst.go.jp/article/matertrans1989/32/10/32_10_961/_article/-char/ja/
82 | 0 | 0 | 10 | 0 | 0 | 0 | 0 | 1 | 0 | 0 | 0 | 0 | 7 | 0 | 0 | 0 | 0 | 0 | 0 | 719.8091 | 1015.752 | 295.9427208 |  | http://iopscience.iop.org/article/10.1143/JJAP.30.L1729/meta
73.5 | 7.5 | 0 | 9 | 0 | 0 | 0 | 6 | 1 | 0 | 0 | 0 | 3 | 0 | 0 | 0 | 0 | 0 | 0 | 0 | 766.2083 | 957.9568 | 191.7485265 |  | https://www.sciencedirect.com/science/article/pii/S0921452604009469?via%3Dihub
73.5 | 3.5 | 0 | 9 | 0 | 0 | 0 | 10 | 1 | 0 | 0 | 0 | 3 | 0 | 0 | 0 | 0 | 0 | 0 | 0 | 721.4145 | 939.8821 | 218.4675835 |  | https://www.sciencedirect.com/science/article/pii/S0921452604009469?via%3Dihub
73.5 | 0 | 0 | 9 | 0 | 0 | 0 | 13.5 | 1 | 0 | 0 | 0 | 3 | 0 | 0 | 0 | 0 | 0 | 0 | 0 | 704.9116 | 936.7387 | 231.827112 |  | https://www.sciencedirect.com/science/article/pii/S0921452604009469?via%3Dihub
78 | 0 | 0 | 10 | 0 | 0 | 8 | 0 | 0 | 0 | 0 | 0 | 4 | 0 | 0 | 0 | 0 | 0 | 0 | 0 | 786 | 846 | 60 |  | https://doi.org/10.1016/j.jallcom.2010.12.104
80.8 | 0 | 0 | 10 | 0 | 0 | 8 | 0 | 1.2 | 0 | 0 | 0 | 0 | 0 | 0 | 0 | 0 | 0 | 0 | 0 | 709 | 782 | 73 |  | https://doi.org/10.1016/j.jallcom.2010.12.104
82.8 | 0 | 0 | 9 | 0 | 0 | 7 | 0 | 1.2 | 0 | 0 | 0 | 0 | 0 | 0 | 0 | 0 | 0 | 0 | 0 | 686 | 789 | 103 |  | https://doi.org/10.1016/j.jallcom.2010.12.104
84.8 | 0 | 0 | 8 | 0 | 0 | 6 | 0 | 1.2 | 0 | 0 | 0 | 0 | 0 | 0 | 0 | 0 | 0 | 0 | 0 | 663 | 796 | 133 |  | https://doi.org/10.1016/j.jallcom.2010.12.104
91 | 0 | 0 | 9 | 0 | 0 | 0 | 0 | 0 | 0 | 0 | 0 | 0 | 0 | 0 | 0 | 0 | 0 | 0 | 0 | 598.8571 | 681.1429 | 82.28571429 |  | https://doi.org/10.1016/S0921-5107(01)00934-5
88 | 0 | 0 | 9 | 0 | 0 | 0 | 0 | 0 | 0 | 0 | 0 | 0 | 0 | 0 | 0 | 3 | 0 | 0 | 0 | 696 | 772.5714 | 76.57142857 |  | https://doi.org/10.1016/S0921-5107(01)00934-5
85 | 0 | 0 | 9 | 0 | 0 | 0 | 0 | 0 | 0 | 0 | 0 | 0 | 0 | 0 | 0 | 6 | 0 | 0 | 0 | 726.8571 | 796.5714 | 69.71428571 |  | https://doi.org/10.1016/S0921-5107(01)00934-5
82 | 0 | 0 | 9 | 0 | 0 | 0 | 0 | 0 | 0 | 0 | 0 | 0 | 0 | 0 | 0 | 9 | 0 | 0 | 0 | 753.1429 | 814.8571 | 61.71428571 |  | https://doi.org/10.1016/S0921-5107(01)00934-5
79 | 0 | 0 | 9 | 0 | 0 | 0 | 0 | 0 | 0 | 0 | 0 | 0 | 0 | 0 | 0 | 12 | 0 | 0 | 0 | 760 | 828.5714 | 68.57142857 |  | https://doi.org/10.1016/S0921-5107(01)00934-5
77 | 0 | 0 | 9 | 0 | 0 | 0 | 0 | 0 | 0 | 0 | 0 | 0 | 0 | 0 | 0 | 14 | 0 | 0 | 0 | 768 | 850.2857 | 82.28571429 |  | https://doi.org/10.1016/S0921-5107(01)00934-5